## Sheet1
Na | Al | Si | H2O | Si_source_Fumed silica | Si_source_Ludox-AS40 | Si_source_Ludox-SM30 | Si_source_Na2SiO3 | Si_source_TEOS | Pre-dissolution of Si | Al_source_Al(OH)3 | Al_source_NaAlO2 | Pre-dissolution of Al | Si/OH | Si/Al | Time (h) | Temperature (°C) | Si precursor sizs (nm) | Probability_of_EMT | max_min_euclidean_distance
35.99826 | 1.022501 | 4.909363 | 450 | 0.0111931 | -0.05627966 | -2.11464e-17 | 1.029421 | 0.01566515 | 1.029421 | -0.02942141 | 1.029421 | 1.029421 | 0.136559 | 4.96571 | 72.98169 | 42.07739 | 2 | 0.9752597 | 0.8666613
36.12297 | 0.4940634 | 4.65091 | 450 | 0.006903179 | -0.03368487 | 1.346246e-17 | 1.008298 | 0.01848342 | 1.008298 | -0.008298263 | 1.008298 | 1.008298 | 0.1290043 | 6.243465 | 72.23508 | 41.93971 | 2 | 0.938988 | 0.9676535
36.37361 | 0.4145631 | 4.851376 | 450 | 0.008350213 | -0.001586795 | 3.288889e-17 | 0.9748549 | 0.01838163 | 0.9748549 | 0.02514505 | 0.9748549 | 0.9748549 | 0.133539 | 6.632461 | 71.64754 | 41.5679 | 2 | 0.938988 | 1.036655
36.75017 | 0.7839999 | 5.510764 | 450 | 0.0155342 | 0.04001455 | 3.713291e-17 | 0.9290915 | 0.01535978 | 0.9290915 | 0.07090854 | 0.9290915 | 0.9290915 | 0.1501632 | 6.132698 | 71.21907 | 40.96198 | 2 | 0.9267327 | 0.4645066
35.842 | 1.214442 | 5.540172 | 450 | 0.00209394 | -0.08025467 | -2.070518e-17 | 1.066676 | 0.01148464 | 1.066676 | -0.06667609 | 1.066676 | 1.066676 | 0.1540961 | 4.934449 | 73.12685 | 41.75845 | 2 | 0.9180566 | 1.029853
36.18605 | 1.167055 | 3.906198 | 450 | 0.03368134 | -0.03092443 | -5.663768e-17 | 0.9760352 | 0.0212079 | 0.9760352 | 0.0239648 | 0.9760352 | 0.9760352 | 0.1090395 | 3.750476 | 73.43799 | 42.85298 | 2 | 0.9011326 | 2.068685
36.68733 | 1.008055 | 4.307132 | 450 | 0.03657541 | 0.03327171 | -1.778481e-17 | 0.9091486 | 0.02100432 | 0.9091486 | 0.09085144 | 0.9091486 | 0.9091486 | 0.118109 | 4.528468 | 72.26291 | 42.10937 | 2 | 0.8934874 | 1.814229
36.09264 | 1.134942 | 5.740639 | 450 | 0.003540975 | -0.0481566 | -1.278748e-18 | 1.033233 | 0.01138285 | 1.033233 | -0.03323278 | 1.033233 | 1.033233 | 0.1586309 | 5.323445 | 72.53931 | 41.38664 | 2 | 0.8916127 | 1.854335
36.78171 | 1.120496 | 5.138408 | 450 | 0.02892328 | 0.04139477 | 2.082835e-18 | 0.9129599 | 0.01672202 | 0.9129599 | 0.08704007 | 0.9129599 | 0.9129599 | 0.1401808 | 4.886204 | 71.82053 | 41.41861 | 2 | 0.8892218 | 0.5003193
36.43669 | 1.087555 | 4.106665 | 450 | 0.03512838 | 0.001173637 | -3.721125e-17 | 0.9425919 | 0.02110611 | 0.9425919 | 0.05740812 | 0.9425919 | 0.9425919 | 0.1135742 | 4.139472 | 72.85045 | 42.48117 | 2 | 0.866151 | 2.132373
36.56261 | 1.536492 | 4.565585 | 450 | 0.04086533 | 0.01067691 | -5.239367e-17 | 0.9302717 | 0.01818604 | 0.9302717 | 0.06972829 | 0.9302717 | 0.9302717 | 0.1256637 | 3.250713 | 73.00952 | 42.24705 | 2 | 0.8467737 | 0.8081074
36.43886 | 2.145258 | 7.489755 | 450 | 0.007362761 | -0.02102698 | -1.177594e-17 | 1.012404 | 0.001260414 | 1.012404 | -0.0124038 | 1.012404 | 1.012404 | 0.2048817 | 3.903662 | 72.41508 | 40.22765 | 2 | 0.82822 | 1.347742
36.31294 | 1.69632 | 7.030835 | 450 | 0.001625805 | -0.03053026 | 3.406479e-18 | 1.024724 | 0.004180479 | 1.024724 | -0.02472397 | 1.024724 | 1.024724 | 0.1927922 | 4.792421 | 72.256 | 40.46177 | 2 | 0.8075237 | 1.218405
36.43766 | 1.167883 | 6.772381 | 450 | -0.002664116 | -0.007935463 | 3.801534e-17 | 1.003601 | 0.006998755 | 1.003601 | -0.003600824 | 1.003601 | 1.003601 | 0.1852375 | 6.070177 | 71.50939 | 40.32408 | 2 | 0.8057296 | 1.380959
35.87354 | 1.550938 | 5.167816 | 450 | 0.01548302 | -0.07887445 | -5.575526e-17 | 1.050545 | 0.01284687 | 1.050545 | -0.05054456 | 1.050545 | 1.050545 | 0.1441138 | 3.687954 | 73.72831 | 42.21508 | 2 | 0.8035712 | 1.074225
36.9695 | 1.26505 | 4.135244 | 450 | 0.05141152 | 0.06674999 | -3.340845e-17 | 0.8595737 | 0.02226477 | 0.8595737 | 0.1404263 | 0.8595737 | 0.8595737 | 0.1126613 | 3.67097 | 72.27682 | 42.1942 | 2 | 0.7968934 | 1.90735
35.84321 | 2.191817 | 6.257545 | 450 | 0.01212082 | -0.09334618 | -7.049646e-17 | 1.075479 | 0.005746293 | 1.075479 | -0.07547907 | 1.075479 | 1.075479 | 0.1737404 | 2.767934 | 74.03254 | 41.66201 | 2 | 0.7882686 | 2.435616
36.59392 | 0.9759415 | 6.141572 | 450 | 0.006435044 | 0.01603955 | 3.757412e-17 | 0.9663461 | 0.01117927 | 0.9663461 | 0.03365386 | 0.9663461 | 0.9663461 | 0.1677003 | 6.101438 | 71.36423 | 40.64303 | 2 | 0.7823662 | 1.133952
37.03235 | 1.040995 | 5.338875 | 450 | 0.03037032 | 0.07349284 | 2.150927e-17 | 0.8795166 | 0.01662023 | 0.8795166 | 0.1204834 | 0.8795166 | 0.8795166 | 0.1447156 | 5.2752 | 71.23298 | 41.04681 | 2 | 0.7781651 | 1.560537
36.4704 | 2.481753 | 7.117399 | 450 | 0.02075184 | -0.01964676 | -4.682602e-17 | 0.9962723 | 0.00262265 | 0.9962723 | 0.00372773 | 0.9962723 | 0.9962723 | 0.1948993 | 2.657168 | 73.01653 | 40.68428 | 2 | 0.7237735 | 0.3544995
36.53325 | 2.257699 | 8.321031 | 450 | -0.0002893646 | -0.01290392 | 8.091706e-18 | 1.016215 | -0.003021888 | 1.016215 | -0.01621517 | 1.016215 | 1.016215 | 0.2269536 | 4.261398 | 71.9727 | 39.5369 | 2 | 0.7204084 | 1.176286
35.99946 | 1.999875 | 5.626736 | 450 | 0.02121998 | -0.06937117 | -7.093768e-17 | 1.038224 | 0.009926806 | 1.038224 | -0.03822439 | 1.038224 | 1.038224 | 0.1562033 | 2.799195 | 73.88738 | 41.98096 | 2 | 0.7070745 | 1.96188
36.59271 | -0.001433055 | 5.424199 | 450 | -0.003591833 | 0.02913106 | 8.73654e-17 | 0.9575432 | 0.01691761 | 0.9575432 | 0.04245684 | 0.9575432 | 0.9575432 | 0.1480561 | 8.267952 | 70.45854 | 40.73947 | 2 | 0.703895 | 1.016431
36.68853 | 1.985429 | 5.024506 | 450 | 0.04660229 | 0.02018019 | -6.757609e-17 | 0.9179515 | 0.01526598 | 0.9179515 | 0.08204846 | 0.9179515 | 0.9179515 | 0.1377532 | 2.361954 | 73.16859 | 42.01293 | 2 | 0.6973261 | 0.7860292
36.93917 | 1.905929 | 5.224973 | 450 | 0.04804932 | 0.05227826 | -4.814966e-17 | 0.8845082 | 0.01516419 | 0.8845082 | 0.1154918 | 0.8845082 | 0.8845082 | 0.1422879 | 2.75095 | 72.58105 | 41.64113 | 2 | 0.6973261 | 7.128864
37.47198 | 2.083424 | 5.253551 | 450 | 0.06433247 | 0.1178546 | -4.434686e-17 | 0.8014901 | 0.01632285 | 0.8014901 | 0.1985099 | 0.8014901 | 0.8014901 | 0.141375 | 2.282448 | 72.00742 | 41.35415 | 2 | 0.689496 | 1.355998
36.81542 | 2.514694 | 8.149142 | 450 | 0.01454675 | 0.02057437 | -7.531931e-18 | 0.9666403 | -0.001761441 | 0.9666403 | 0.03335968 | 0.9666403 | 0.9666403 | 0.2215059 | 3.403899 | 71.98661 | 39.62173 | 2 | 0.687176 | 0.2681447
36.84576 | 1.873816 | 7.059413 | 450 | 0.01790895 | 0.0350461 | 7.209277e-18 | 0.9417058 | 0.005339137 | 0.9417058 | 0.05829419 | 0.9417058 | 0.9417058 | 0.1918793 | 4.323919 | 71.68238 | 40.17479 | 2 | 0.6731555 | 1.410967
36.37602 | 2.369312 | 6.286123 | 450 | 0.02840397 | -0.02776982 | -6.669367e-17 | 0.9924609 | 0.006904951 | 0.9924609 | 0.007539094 | 0.9924609 | 0.9924609 | 0.1728275 | 2.299432 | 73.45891 | 41.37504 | 2 | 0.6724238 | 1.022181
36.56479 | 2.594195 | 7.948675 | 450 | 0.01309972 | -0.0115237 | -2.695837e-17 | 1.000084 | -0.001659652 | 1.000084 | -8.3635e-05 | 1.000084 | 1.000084 | 0.2169712 | 3.014903 | 72.57415 | 39.99353 | 2 | 0.6655366 | 1.313658
36.00164 | 3.057578 | 9.009826 | 450 | -0.006545638 | -0.09157179 | -4.550237e-17 | 1.108036 | -0.009918888 | 1.108036 | -0.1080363 | 1.108036 | 1.108036 | 0.2475107 | 2.563385 | 73.45201 | 39.72744 | 2 | 0.6522835 | 1.566633
36.81422 | 1.53732 | 7.431769 | 450 | 0.004519874 | 0.03366589 | 4.225935e-17 | 0.9578373 | 0.003976901 | 0.9578373 | 0.04216266 | 0.9578373 | 0.9578373 | 0.2018617 | 5.570414 | 71.08092 | 39.71816 | 2 | 0.6470706 | 1.225612
36.56358 | 1.61682 | 7.231302 | 450 | 0.003072839 | 0.001567815 | 2.283291e-17 | 0.9912807 | 0.00407869 | 0.9912807 | 0.008719344 | 0.9912807 | 0.9912807 | 0.1973269 | 5.181418 | 71.66846 | 40.08997 | 2 | 0.6470706 | 0.2817307
37.25242 | 0.7053275 | 8.577414 | 450 | -0.01936422 | 0.0951016 | 1.512124e-16 | 0.9232138 | 0.00104885 | 0.9232138 | 0.07678623 | 0.9232138 | 0.9232138 | 0.2308959 | 8.841396 | 68.70293 | 38.06128 | 2 | 0.6134273 | 1.016629
36.50051 | 0.9438284 | 7.976013 | 450 | -0.02370532 | -0.001192617 | 9.293306e-17 | 1.023544 | 0.001354217 | 1.023544 | -0.02354372 | 1.023544 | 1.023544 | 0.2172917 | 7.674407 | 70.46556 | 39.1767 | 2 | 0.6134273 | 0.3193371
36.75114 | 0.8643281 | 8.17648 | 450 | -0.02225829 | 0.03090545 | 1.123595e-16 | 0.9901004 | 0.001252428 | 0.9901004 | 0.009899595 | 0.9901004 | 0.9901004 | 0.2218264 | 8.063403 | 69.87801 | 38.80489 | 2 | 0.6134273 | 1.009723
36.46897 | 0.6073325 | 8.348368 | 450 | -0.0370944 | -0.002572833 | 1.279831e-16 | 1.039675 | -8.018752e-06 | 1.039675 | -0.03967525 | 1.039675 | 1.039675 | 0.2272741 | 8.920901 | 69.8641 | 38.72006 | 2 | 0.6134273 | 0.7446003
36.21833 | 0.6868328 | 8.147901 | 450 | -0.03854144 | -0.0346709 | 1.085567e-16 | 1.073119 | 9.377027e-05 | 1.073119 | -0.07311857 | 1.073119 | 1.073119 | 0.2227393 | 8.531905 | 70.45164 | 39.09187 | 2 | 0.6134273 | 1.66265
37.00081 | 0.7044996 | 5.711231 | 450 | 0.01698124 | 0.07211262 | 5.655934e-17 | 0.8956481 | 0.01525799 | 0.8956481 | 0.1043519 | 0.8956481 | 0.8956481 | 0.1546979 | 6.521695 | 70.63153 | 40.59018 | 2 | 0.5997824 | 1.488031
42.98647 | 2.12851 | 5.767138 | 450 | 0.191806 | 0.8160473 | 1.32999e-16 | -0.03867482 | 0.03082151 | -0.03867482 | 1.038675 | -0.03867482 | -0.03867482 | 0.1371011 | 2.645929 | 63.57501 | 37.29575 | 2 | 0.5977206 | 1.144686
44.55337 | 2.3245 | 6.225228 | 450 | 0.2272663 | 1.011396 | 1.794574e-16 | -0.2715978 | 0.03293525 | -0.2715978 | 1.271598 | -0.2715978 | -0.2715978 | 0.1443447 | 2.486918 | 61.25267 | 35.97819 | 2 | 0.5977206 | 2.101158
36.24987 | 1.023329 | 7.775546 | 450 | -0.02515236 | -0.03329069 | 7.350662e-17 | 1.056987 | 0.001456007 | 1.056987 | -0.05698704 | 1.056987 | 1.056987 | 0.212757 | 7.28541 | 71.0531 | 39.5485 | 2 | 0.5955418 | 1.418556
35.9689 | 1.743708 | 8.664808 | 450 | -0.0299616 | -0.07986049 | 3.933898e-17 | 1.115365 | -0.005542782 | 1.115365 | -0.1153649 | 1.115365 | 1.115365 | 0.2378488 | 5.976394 | 71.94487 | 39.36724 | 2 | 0.5934643 | 1.634205
36.72104 | 2.402253 | 7.317866 | 450 | 0.02219888 | 0.01245131 | -2.739958e-17 | 0.962829 | 0.002520861 | 0.962829 | 0.03717105 | 0.962829 | 0.962829 | 0.1994341 | 3.046164 | 72.42899 | 40.31248 | 2 | 0.5911791 | 1.379548
36.90763 | 1.569433 | 5.597328 | 450 | 0.03466024 | 0.05089805 | -1.309959e-17 | 0.9006398 | 0.01380195 | 0.9006398 | 0.09936024 | 0.9006398 | 0.9006398 | 0.1522703 | 3.997445 | 71.9796 | 41.18449 | 2 | 0.5910896 | 1.623334
36.84696 | 2.85119 | 7.776786 | 450 | 0.02793583 | 0.02195459 | -4.2582e-17 | 0.9505088 | -0.0003992046 | 0.9505088 | 0.04949121 | 0.9505088 | 0.9505088 | 0.2115235 | 2.157405 | 72.58806 | 40.07836 | 2 | 0.5812908 | 1.303227
36.59632 | 2.930691 | 7.57632 | 450 | 0.0264888 | -0.01014348 | -6.200844e-17 | 0.9839521 | -0.0002974155 | 0.9839521 | 0.0160479 | 0.9839521 | 0.9839521 | 0.2069888 | 1.768409 | 73.17561 | 40.45017 | 2 | 0.5812908 | 1.215708
36.65917 | 2.706636 | 8.779951 | 450 | 0.005447591 | -0.003400637 | -7.090717e-18 | 1.003895 | -0.005941953 | 1.003895 | -0.003895 | 1.003895 | 1.003895 | 0.239043 | 3.372639 | 72.13177 | 39.30278 | 2 | 0.5781043 | 1.11305
36.75137 | 1.761374 | 6.228137 | 450 | 0.02556108 | 0.02692304 | -1.265837e-17 | 0.9378944 | 0.009621439 | 0.9378944 | 0.06210556 | 0.9378944 | 0.9378944 | 0.1698074 | 3.966184 | 72.12476 | 40.86555 | 2 | 0.574518 | 0.3990472
36.78291 | 2.09787 | 5.855782 | 450 | 0.03895016 | 0.02830326 | -4.770845e-17 | 0.9217629 | 0.01098368 | 0.9217629 | 0.07823709 | 0.9217629 | 0.9217629 | 0.1598251 | 2.719689 | 72.72621 | 41.32218 | 2 | 0.5709837 | 1.650216
36.91101 | 3.60451 | 9.697791 | 450 | 0.0169215 | 0.01560592 | -3.745556e-17 | 0.9792547 | -0.01178208 | 0.9792547 | 0.02074534 | 0.9792547 | 0.9792547 | 0.263222 | 1.59512 | 72.44992 | 38.83454 | 2 | 0.5428238 | 1.170604
37.06726 | 3.412569 | 9.066982 | 450 | 0.02602066 | 0.03958093 | -3.789678e-17 | 0.942 | -0.007601572 | 0.942 | 0.05800002 | 0.942 | 0.942 | 0.2456849 | 1.626381 | 72.30476 | 39.15349 | 2 | 0.5428238 | 1.19237
36.1904 | 3.282461 | 10.67238 | 450 | -0.02184989 | -0.07532566 | -5.767074e-18 | 1.115659 | -0.01848349 | 1.115659 | -0.115659 | 1.115659 | 1.115659 | 0.2916544 | 3.278856 | 72.56725 | 38.34594 | 2 | 0.5333403 | 1.817415
36.65699 | 1.648933 | 5.396861 | 450 | 0.03321321 | 0.01879998 | -3.252602e-17 | 0.9340831 | 0.01390374 | 0.9340831 | 0.06591692 | 0.9340831 | 0.9340831 | 0.1477356 | 3.608448 | 72.56714 | 41.5563 | 2 | 0.5272105 | 0.5167616
36.50074 | 1.840875 | 6.02767 | 450 | 0.02411405 | -0.005175032 | -3.208481e-17 | 0.9713378 | 0.009723228 | 0.9713378 | 0.02866224 | 0.9713378 | 0.9713378 | 0.1652727 | 3.577188 | 72.7123 | 41.23735 | 2 | 0.5101954 | 1.961405
36.22074 | 2.641582 | 9.582648 | 450 | -0.01848768 | -0.06085393 | 8.974135e-18 | 1.090725 | -0.01138291 | 1.090725 | -0.09072453 | 1.090725 | 1.090725 | 0.2620278 | 4.198876 | 72.26302 | 38.899 | 2 | 0.5023129 | 1.602416