## Sheet1
Na | Al | Si | H2O | Si_source_Fumed silica | Si_source_Ludox-AS40 | Si_source_Ludox-SM30 | Si_source_Na2SiO3 | Si_source_TEOS | Pre-dissolution of Si | Al_source_Al(OH)3 | Al_source_NaAlO2 | Pre-dissolution of Al | Si/OH | Si/Al | Time (h) | Temperature (°C) | Si precursor sizs (nm) | Probability_of_EMT | max_min_euclidean_distance
35.99826 | 1.022501 | 4.909363 | 450 | 0 | 0 | 0 | 1 | 0 | 1 | 0 | 1 | 1 | 0.136559 | 4.96571 | 72.98169 | 42.07739 | 2 | 0.9752597 | 0.8666613
36.12297 | 0.4940634 | 4.65091 | 450 | 0 | 0 | 0 | 1 | 0 | 1 | 0 | 1 | 1 | 0.1290043 | 6.243465 | 72.23508 | 41.93971 | 2 | 0.938988 | 0.9676535
36.37361 | 0.4145631 | 4.851376 | 450 | 0 | 0 | 0 | 1 | 0 | 1 | 0 | 1 | 1 | 0.133539 | 6.632461 | 71.64754 | 41.5679 | 2 | 0.938988 | 1.036655
36.75017 | 0.7839999 | 5.510764 | 450 | 0 | 0 | 0 | 1 | 0 | 1 | 0 | 1 | 1 | 0.1501632 | 6.132698 | 71.21907 | 40.96198 | 2 | 0.9267327 | 0.4645066
35.842 | 1.214442 | 5.540172 | 450 | 0 | 0 | 0 | 1 | 0 | 1 | 0 | 1 | 1 | 0.1540961 | 4.934449 | 73.12685 | 41.75845 | 2 | 0.9180566 | 1.029853
36.18605 | 1.167055 | 3.906198 | 450 | 0 | 0 | 0 | 1 | 0 | 1 | 0 | 1 | 1 | 0.1090395 | 3.750476 | 73.43799 | 42.85298 | 2 | 0.9011326 | 2.068685
36.68733 | 1.008055 | 4.307132 | 450 | 0 | 0 | 0 | 1 | 0 | 1 | 0 | 1 | 1 | 0.118109 | 4.528468 | 72.26291 | 42.10937 | 2 | 0.8934874 | 1.814229
36.09264 | 1.134942 | 5.740639 | 450 | 0 | 0 | 0 | 1 | 0 | 1 | 0 | 1 | 1 | 0.1586309 | 5.323445 | 72.53931 | 41.38664 | 2 | 0.8916127 | 1.854335
36.78171 | 1.120496 | 5.138408 | 450 | 0 | 0 | 0 | 1 | 0 | 1 | 0 | 1 | 1 | 0.1401808 | 4.886204 | 71.82053 | 41.41861 | 2 | 0.8892218 | 0.5003193
36.43669 | 1.087555 | 4.106665 | 450 | 0 | 0 | 0 | 1 | 0 | 1 | 0 | 1 | 1 | 0.1135742 | 4.139472 | 72.85045 | 42.48117 | 2 | 0.866151 | 2.132373
36.56261 | 1.536492 | 4.565585 | 450 | 0 | 0 | 0 | 1 | 0 | 1 | 0 | 1 | 1 | 0.1256637 | 3.250713 | 73.00952 | 42.24705 | 2 | 0.8467737 | 0.8081074
36.43886 | 2.145258 | 7.489755 | 450 | 0 | 0 | 0 | 1 | 0 | 1 | 0 | 1 | 1 | 0.2048817 | 3.903662 | 72.41508 | 40.22765 | 2 | 0.82822 | 1.347742
36.31294 | 1.69632 | 7.030835 | 450 | 0 | 0 | 0 | 1 | 0 | 1 | 0 | 1 | 1 | 0.1927922 | 4.792421 | 72.256 | 40.46177 | 2 | 0.8075237 | 1.218405
36.43766 | 1.167883 | 6.772381 | 450 | 0 | 0 | 0 | 1 | 0 | 1 | 0 | 1 | 1 | 0.1852375 | 6.070177 | 71.50939 | 40.32408 | 2 | 0.8057296 | 1.380959
35.87354 | 1.550938 | 5.167816 | 450 | 0 | 0 | 0 | 1 | 0 | 1 | 0 | 1 | 1 | 0.1441138 | 3.687954 | 73.72831 | 42.21508 | 2 | 0.8035712 | 1.074225
36.9695 | 1.26505 | 4.135244 | 450 | 0 | 0 | 0 | 1 | 0 | 1 | 0 | 1 | 1 | 0.1126613 | 3.67097 | 72.27682 | 42.1942 | 2 | 0.7968934 | 1.90735
35.84321 | 2.191817 | 6.257545 | 450 | 0 | 0 | 0 | 1 | 0 | 1 | 0 | 1 | 1 | 0.1737404 | 2.767934 | 74.03254 | 41.66201 | 2 | 0.7882686 | 2.435616
36.59392 | 0.9759415 | 6.141572 | 450 | 0 | 0 | 0 | 1 | 0 | 1 | 0 | 1 | 1 | 0.1677003 | 6.101438 | 71.36423 | 40.64303 | 2 | 0.7823662 | 1.133952
37.03235 | 1.040995 | 5.338875 | 450 | 0 | 0 | 0 | 1 | 0 | 1 | 0 | 1 | 1 | 0.1447156 | 5.2752 | 71.23298 | 41.04681 | 2 | 0.7781651 | 1.560537
36.4704 | 2.481753 | 7.117399 | 450 | 0 | 0 | 0 | 1 | 0 | 1 | 0 | 1 | 1 | 0.1948993 | 2.657168 | 73.01653 | 40.68428 | 2 | 0.7237735 | 0.3544995
36.53325 | 2.257699 | 8.321031 | 450 | 0 | 0 | 0 | 1 | 0 | 1 | 0 | 1 | 1 | 0.2269536 | 4.261398 | 71.9727 | 39.5369 | 2 | 0.7204084 | 1.176286
35.99946 | 1.999875 | 5.626736 | 450 | 0 | 0 | 0 | 1 | 0 | 1 | 0 | 1 | 1 | 0.1562033 | 2.799195 | 73.88738 | 41.98096 | 2 | 0.7070745 | 1.96188
36.59271 | -0.001433055 | 5.424199 | 450 | 0 | 0 | 0 | 1 | 0 | 1 | 0 | 1 | 1 | 0.1480561 | 8.267952 | 70.45854 | 40.73947 | 2 | 0.703895 | 1.016431
36.68853 | 1.985429 | 5.024506 | 450 | 0 | 0 | 0 | 1 | 0 | 1 | 0 | 1 | 1 | 0.1377532 | 2.361954 | 73.16859 | 42.01293 | 2 | 0.6973261 | 0.7860292
36.93917 | 1.905929 | 5.224973 | 450 | 0 | 0 | 0 | 1 | 0 | 1 | 0 | 1 | 1 | 0.1422879 | 2.75095 | 72.58105 | 41.64113 | 2 | 0.6973261 | 7.128864
37.47198 | 2.083424 | 5.253551 | 450 | 0 | 0 | 0 | 1 | 0 | 1 | 0 | 1 | 1 | 0.141375 | 2.282448 | 72.00742 | 41.35415 | 2 | 0.689496 | 1.355998
36.81542 | 2.514694 | 8.149142 | 450 | 0 | 0 | 0 | 1 | 0 | 1 | 0 | 1 | 1 | 0.2215059 | 3.403899 | 71.98661 | 39.62173 | 2 | 0.687176 | 0.2681447
36.84576 | 1.873816 | 7.059413 | 450 | 0 | 0 | 0 | 1 | 0 | 1 | 0 | 1 | 1 | 0.1918793 | 4.323919 | 71.68238 | 40.17479 | 2 | 0.6731555 | 1.410967
36.37602 | 2.369312 | 6.286123 | 450 | 0 | 0 | 0 | 1 | 0 | 1 | 0 | 1 | 1 | 0.1728275 | 2.299432 | 73.45891 | 41.37504 | 2 | 0.6724238 | 1.022181
36.56479 | 2.594195 | 7.948675 | 450 | 0 | 0 | 0 | 1 | 0 | 1 | 0 | 1 | 1 | 0.2169712 | 3.014903 | 72.57415 | 39.99353 | 2 | 0.6655366 | 1.313658
36.00164 | 3.057578 | 9.009826 | 450 | 0 | 0 | 0 | 1 | 0 | 1 | 0 | 1 | 1 | 0.2475107 | 2.563385 | 73.45201 | 39.72744 | 2 | 0.6522835 | 1.566633
36.81422 | 1.53732 | 7.431769 | 450 | 0 | 0 | 0 | 1 | 0 | 1 | 0 | 1 | 1 | 0.2018617 | 5.570414 | 71.08092 | 39.71816 | 2 | 0.6470706 | 1.225612
36.56358 | 1.61682 | 7.231302 | 450 | 0 | 0 | 0 | 1 | 0 | 1 | 0 | 1 | 1 | 0.1973269 | 5.181418 | 71.66846 | 40.08997 | 2 | 0.6470706 | 0.2817307
37.25242 | 0.7053275 | 8.577414 | 450 | 0 | 0 | 0 | 1 | 0 | 1 | 0 | 1 | 1 | 0.2308959 | 8.841396 | 68.70293 | 38.06128 | 2 | 0.6134273 | 1.016629
36.50051 | 0.9438284 | 7.976013 | 450 | 0 | 0 | 0 | 1 | 0 | 1 | 0 | 1 | 1 | 0.2172917 | 7.674407 | 70.46556 | 39.1767 | 2 | 0.6134273 | 0.3193371
36.75114 | 0.8643281 | 8.17648 | 450 | 0 | 0 | 0 | 1 | 0 | 1 | 0 | 1 | 1 | 0.2218264 | 8.063403 | 69.87801 | 38.80489 | 2 | 0.6134273 | 1.009723
36.46897 | 0.6073325 | 8.348368 | 450 | 0 | 0 | 0 | 1 | 0 | 1 | 0 | 1 | 1 | 0.2272741 | 8.920901 | 69.8641 | 38.72006 | 2 | 0.6134273 | 0.7446003
36.21833 | 0.6868328 | 8.147901 | 450 | 0 | 0 | 0 | 1 | 0 | 1 | 0 | 1 | 1 | 0.2227393 | 8.531905 | 70.45164 | 39.09187 | 2 | 0.6134273 | 1.66265
37.00081 | 0.7044996 | 5.711231 | 450 | 0 | 0 | 0 | 1 | 0 | 1 | 0 | 1 | 1 | 0.1546979 | 6.521695 | 70.63153 | 40.59018 | 2 | 0.5997824 | 1.488031
42.98647 | 2.12851 | 5.767138 | 450 | 0 | 1 | 0 | 0 | 0 | 0 | 1 | 0 | 0 | 0.1371011 | 2.645929 | 63.57501 | 37.29575 | 2 | 0.5977206 | 1.144686
44.55337 | 2.3245 | 6.225228 | 450 | 0 | 1 | 0 | 0 | 0 | 0 | 1 | 0 | 0 | 0.1443447 | 2.486918 | 61.25267 | 35.97819 | 2 | 0.5977206 | 2.101158
36.24987 | 1.023329 | 7.775546 | 450 | 0 | 0 | 0 | 1 | 0 | 1 | 0 | 1 | 1 | 0.212757 | 7.28541 | 71.0531 | 39.5485 | 2 | 0.5955418 | 1.418556
35.9689 | 1.743708 | 8.664808 | 450 | 0 | 0 | 0 | 1 | 0 | 1 | 0 | 1 | 1 | 0.2378488 | 5.976394 | 71.94487 | 39.36724 | 2 | 0.5934643 | 1.634205
36.72104 | 2.402253 | 7.317866 | 450 | 0 | 0 | 0 | 1 | 0 | 1 | 0 | 1 | 1 | 0.1994341 | 3.046164 | 72.42899 | 40.31248 | 2 | 0.5911791 | 1.379548
36.90763 | 1.569433 | 5.597328 | 450 | 0 | 0 | 0 | 1 | 0 | 1 | 0 | 1 | 1 | 0.1522703 | 3.997445 | 71.9796 | 41.18449 | 2 | 0.5910896 | 1.623334
36.84696 | 2.85119 | 7.776786 | 450 | 0 | 0 | 0 | 1 | 0 | 1 | 0 | 1 | 1 | 0.2115235 | 2.157405 | 72.58806 | 40.07836 | 2 | 0.5812908 | 1.303227
36.59632 | 2.930691 | 7.57632 | 450 | 0 | 0 | 0 | 1 | 0 | 1 | 0 | 1 | 1 | 0.2069888 | 1.768409 | 73.17561 | 40.45017 | 2 | 0.5812908 | 1.215708
36.65917 | 2.706636 | 8.779951 | 450 | 0 | 0 | 0 | 1 | 0 | 1 | 0 | 1 | 1 | 0.239043 | 3.372639 | 72.13177 | 39.30278 | 2 | 0.5781043 | 1.11305
36.75137 | 1.761374 | 6.228137 | 450 | 0 | 0 | 0 | 1 | 0 | 1 | 0 | 1 | 1 | 0.1698074 | 3.966184 | 72.12476 | 40.86555 | 2 | 0.574518 | 0.3990472
36.78291 | 2.09787 | 5.855782 | 450 | 0 | 0 | 0 | 1 | 0 | 1 | 0 | 1 | 1 | 0.1598251 | 2.719689 | 72.72621 | 41.32218 | 2 | 0.5709837 | 1.650216
36.91101 | 3.60451 | 9.697791 | 450 | 0 | 0 | 0 | 1 | 0 | 1 | 0 | 1 | 1 | 0.263222 | 1.59512 | 72.44992 | 38.83454 | 2 | 0.5428238 | 1.170604
37.06726 | 3.412569 | 9.066982 | 450 | 0 | 0 | 0 | 1 | 0 | 1 | 0 | 1 | 1 | 0.2456849 | 1.626381 | 72.30476 | 39.15349 | 2 | 0.5428238 | 1.19237
36.1904 | 3.282461 | 10.67238 | 450 | 0 | 0 | 0 | 1 | 0 | 1 | 0 | 1 | 1 | 0.2916544 | 3.278856 | 72.56725 | 38.34594 | 2 | 0.5333403 | 1.817415
36.65699 | 1.648933 | 5.396861 | 450 | 0 | 0 | 0 | 1 | 0 | 1 | 0 | 1 | 1 | 0.1477356 | 3.608448 | 72.56714 | 41.5563 | 2 | 0.5272105 | 0.5167616
36.50074 | 1.840875 | 6.02767 | 450 | 0 | 0 | 0 | 1 | 0 | 1 | 0 | 1 | 1 | 0.1652727 | 3.577188 | 72.7123 | 41.23735 | 2 | 0.5101954 | 1.961405
36.22074 | 2.641582 | 9.582648 | 450 | 0 | 0 | 0 | 1 | 0 | 1 | 0 | 1 | 1 | 0.2620278 | 4.198876 | 72.26302 | 38.899 | 2 | 0.5023129 | 1.602416