## Sheet1
Entry | ID | Na | Al | Si | H2O | Si source | Si precursor sizs (nm) | Pre-dissolution of Si | Al source | Pre-dissolution of Al | Clear solution after mixing | Si/OH | Si/Al | Time (h) | Temperature (°C) | Morphology | Product Si/Al | SBET (m2/g) | Sexternal (m2/g) | Vmicro (cm3/g) | pH | Product
1 | EP01 | 36.9 | 2 | 5.15 | 450 | Fumed silica |  | No | Al(OH)3 | No | No | 0.1395664 | 2.575 | 72 | 40 | [6 empty] | EMT+RHO
2 | EP02 | 36.9 | 2 | 5.15 | 450 | Na2SiO3 | 2 | Yes | NaAlO2 | Yes | Yes | 0.1395664 | 2.575 | 72 | 40 | nanocrystal | 1.12 | 563.72 | 187.73 | 0.16 | 13.47 | EMT
3 | EP03 | 36.9 | 2 | 5.15 | 250 | Na2SiO3 | 2 | Yes | NaAlO2 | Yes | No | 0.1395664 | 2.575 | 72 | 40 | [6 empty] | EMT+SOD
4 | EP04 | 10.3 | 2 | 5.15 | 450 | Na2SiO3 | 2 | Yes | NaAlO2 | Yes | No | 0.5 | 2.575 | 72 | 40 | [5 empty] | 13.2 | Amorphous
5 | EP05 | 6.04 | 2 | 5.15 | 450 | Na2SiO3 | 2 | Yes | NaAlO2 | Yes | No | 0.852649 | 2.575 | 72 | 40 | [5 empty] | 12.93 | Amorphous
6 | EP06 | 9.23 | 2 | 5.15 | 450 | Na2SiO3 | 2 | Yes | NaAlO2 | Yes | No | 0.5579632 | 2.575 | 72 | 40 | [5 empty] | 13.24 | Amorphous
7 | EP07 | 73.8 | 2 | 5.15 | 450 | Na2SiO3 | 2 | Yes | NaAlO2 | Yes | Yes | 0.0697832 | 2.575 | 72 | 40 | [5 empty] | 13.06 | 84% LTA+ 16% RHO | xx% mass percentage
8 | EP08 | 110.7 | 2 | 5.15 | 450 | Na2SiO3 | 2 | Yes | NaAlO2 | Yes | Yes | 0.04652213 | 2.575 | 72 | 40 | [5 empty] | 11.28 | Solution | no precipitation
9 | EP09 | 36.9 | 2 | 5.15 | 450 | Na2SiO3 | 2 | Yes | NaAlO2 | Yes | Yes | 0.1395664 | 2.575 | 72 | 40 | nanocrystal | 1.12 | 563.72 | 187.73 | 0.16 | 13.47 | EMT
10 | EP10 | 36.9 | 0.2 | 5.15 | 450 | Na2SiO3 | 2 | Yes | NaAlO2 | Yes | Yes | 0.1395664 | 25.75 | 72 | 40 | [5 empty] | 13.64 | solution
11 | EP11 | 36.9 | 1 | 5.15 | 450 | Na2SiO3 | 2 | Yes | NaAlO2 | Yes | Yes | 0.1395664 | 5.15 | 72 | 40 | nanocrystal | 1.1 | 737.17 | 223.12 | 0.21 | 13.53 | EMT
12 | EP12 | 36.9 | 5.15 | 5.15 | 450 | Na2SiO3 | 2 | Yes | NaAlO2 | Yes | No | 0.1395664 | 1 | 72 | 40 | [5 empty] | 13.54 | 89% LTA+11% EMT
13 | EP13 | 36.9 | 2 | 5.15 | 650 | Na2SiO3 | 2 | Yes | NaAlO2 | Yes | Yes | 0.1395664 | 2.575 | 72 | 40 | nanocrystal |  |  |  |  | 13.64 | EMT
14 | EP14 | 36.9 | 10.3 | 5.15 | 450 | Na2SiO3 | 2 | Yes | NaAlO2 | Yes | No | 0.1395664 | 0.5 | 72 | 40 | [5 empty] | 13.71 | LTA
15 | EP15 | 44.18 | 2 | 5.15 | 450 | Fumed silica |  | No | Al(OH)3 | No | Yes | 0.1165686 | 2.575 | 72 | 40 | nanocrystal |  |  |  |  | 13.53 | EMT
16 | EP16 | 36.9 | 0.5 | 5.15 | 450 | Na2SiO3 | 2 | Yes | NaAlO2 | Yes | Yes | 0.1395664 | 10.3 | 72 | 40 | [5 empty] | 13.32 | solution
17 | EP17 | 36.9 | 0.8 | 5.15 | 450 | Na2SiO3 | 2 | Yes | NaAlO2 | Yes | Yes | 0.1395664 | 6.4375 | 72 | 40 | nanocrystal | 1.1 | 737.17 | 223.12 | 0.21 | 13.53 | EMT
18 | EP18 | 36.9 | 1.5 | 5.15 | 450 | Na2SiO3 | 2 | Yes | NaAlO2 | Yes | Yes | 0.1395664 | 3.433333 | 72 | 40 | nanocrystal | 1.1 | 617.74 | 204.84 | 0.17 | 13.45 | EMT
19 | EP19 | 36.9 | 3 | 5.15 | 450 | Na2SiO3 | 2 | Yes | NaAlO2 | Yes | No | 0.1395664 | 1.716667 | 72 | 40 | [5 empty] | 13.55 | 86% EMT+ 14%LTA
20 | EP20 | 36.9 | 4 | 5.15 | 450 | Na2SiO3 | 2 | Yes | NaAlO2 | Yes | No | 0.1395664 | 1.2875 | 72 | 40 | [5 empty] | 13.58 | 62% EMT+ 38% LTA
21 | EP21 | 51.5 | 2 | 5.15 | 450 | Na2SiO3 | 2 | Yes | NaAlO2 | Yes | Yes | 0.1 | 2.575 | 72 | 40 | [5 empty] | 13.51 | 98% EMT+ 2% LTA
22 | EP22 | 48 | 2 | 5.15 | 450 | Na2SiO3 | 2 | Yes | NaAlO2 | Yes | Yes | 0.1072917 | 2.575 | 72 | 40 | nanocrystal |  |  |  |  | 13.63 | EMT
23 | EP23 | 40 | 2 | 5.15 | 450 | Na2SiO3 | 2 | Yes | NaAlO2 | Yes | Yes | 0.12875 | 2.575 | 72 | 40 | nanocrystal | 1.1 | 450.55 | 171.96 | 0.12 | 13.65 | EMT
24 | EP24 | 34 | 2 | 5.15 | 450 | Na2SiO3 | 2 | Yes | NaAlO2 | Yes | Yes | 0.1514706 | 2.575 | 72 | 40 | nanocrystal | 1.1 | 342.3 | 161.03 | 0.08 | 13.66 | EMT
25 | EP25 | 32 | 2 | 5.15 | 450 | Na2SiO3 | 2 | Yes | NaAlO2 | Yes | Yes | 0.1609375 | 2.575 | 72 | 40 | nanocrystal | 1.12 | 509.04 | 160.02 | 0.14 | 13.7 | EMT
26 | EP26 | 34 | 1.6 | 5.15 | 450 | Na2SiO3 | 2 | Yes | NaAlO2 | Yes | Yes | 0.1514706 | 3.21875 | 72 | 40 | nanocrystal | 1.1 | 650.37 | 226.29 | 0.18 | 13.69 | EMT
27 | EP27 | 34 | 1 | 5.15 | 450 | Na2SiO3 | 2 | Yes | NaAlO2 | Yes | Yes | 0.1514706 | 5.15 | 72 | 40 | nanocrystal | 1.12 | 573.43 | 251.2 | 0.13 | 13.73 | EMT
28 | EP28 | 36.9 | 2.4 | 4 | 450 | Na2SiO3 | 2 | Yes | NaAlO2 | Yes | No | 0.1084011 | 1.666667 | 72 | 40 | [5 empty] | 13.74 | 56%LTA + 44% EMT
29 | EP29 | 36.9 | 2.7 | 5 | 450 | Na2SiO3 | 2 | Yes | NaAlO2 | Yes | No | 0.1355014 | 1.851852 | 72 | 40 | [5 empty] | 13.74 | 64% EMT + 36% LTA
30 | EP30 | 36.9 | 1 | 4 | 450 | Na2SiO3 | 2 | Yes | NaAlO2 | Yes | Yes | 0.1084011 | 4 | 72 | 40 | nanocrystal | 1.12 | 579.7 | 131.4 | 0.19 | 13.76 | EMT
31 | EP31 | 36.9 | 0.5 | 7.2 | 450 | Na2SiO3 | 2 | Yes | NaAlO2 | Yes | Yes | 0.195122 | 14.4 | 72 | 40 | [5 empty] | 13.77 | Solution
32 | EP32 | 36.9 | 1.8 | 6.5 | 450 | Na2SiO3 | 2 | Yes | NaAlO2 | Yes | Yes | 0.1761518 | 3.611111 | 72 | 40 | nanocrystal | 1.1 | 575.65 | 199.49 | 0.16 | 13.78 | EMT
33 | EP33 | 36.9 | 1 | 6.5 | 450 | Na2SiO3 | 2 | Yes | NaAlO2 | Yes | Yes | 0.1761518 | 6.5 | 72 | 40 | nanocrystal | 1.1 | 670.48 | 252.1 | 0.17 | 13.78 | EMT
34 | EP34 | 36.9 | 0.5 | 6 | 450 | Na2SiO3 | 2 | Yes | NaAlO2 | Yes | Yes | 0.1626016 | 12 | 72 | 40 | [5 empty] | 13.73 | solution
35 | EP35 | 36.9 | 0.5 | 4.5 | 450 | Na2SiO3 | 2 | Yes | NaAlO2 | Yes | Yes | 0.1219512 | 9 | 72 | 40 | [5 empty] | 13.74 | Solution
36 | EP36 | 36.9 | 1.5 | 7.5 | 450 | Na2SiO3 | 2 | Yes | NaAlO2 | Yes | Yes | 0.203252 | 5 | 72 | 40 | nanocrystal | 1.1 | 487.42 | 171.67 | 0.13 | 13.74 | EMT
37 | EP37 | 36.9 | 2 | 3.5 | 450 | Na2SiO3 | 2 | Yes | NaAlO2 | Yes | No | 0.09485095 | 1.75 | 72 | 40 | [5 empty] | 13.74 | 79.5% EMT + 20.5% LTA
38 | EP38 | 36.9 | 1 | 3.5 | 450 | Na2SiO3 | 2 | Yes | NaAlO2 | Yes | Yes | 0.09485095 | 3.5 | 72 | 40 | nanocrystal | 1.1 | 635.15 | 100.72 | 0.22 | 13.8 | EMT
39 | EP39 | 36.9 | 0.5 | 3.5 | 450 | Na2SiO3 | 2 | Yes | NaAlO2 | Yes | Yes | 0.09485095 | 7 | 72 | 40 | [5 empty] | 13.81 | Solution
40 | EP40 | 36.9 | 2.5 | 6.8 | 450 | Na2SiO3 | 2 | Yes | NaAlO2 | Yes | Yes | 0.1842818 | 2.72 | 72 | 40 | nanocrystal | 1.1 | 629.91 | 209.5 | 0.17 | 13.85 | EMT
41 | EP41 | 36.9 | 1 | 3.5 | 450 | Na2SiO3 | 2 | Yes | NaAlO2 | Yes | No | 0.09485095 | 3.5 | 72 | 40 | [5 empty] | 13.8 | LTA
42 | EP42 | 36.9 | 1.8 | 3 | 450 | Na2SiO3 | 2 | Yes | NaAlO2 | Yes | No | 0.08130081 | 1.666667 | 72 | 40 | [5 empty] | 13.42 | EMT+LTA
43 | EP43 | 36.9 | 1 | 7.8 | 450 | Na2SiO3 | 2 | Yes | NaAlO2 | Yes | Yes | 0.2113821 | 7.8 | 72 | 40 | nanocrystal | 1.1 | 801.68 | 212.69 | 0.24 | 13.48 | EMT
44 | EP44 | 36.9 | 3 | 6 | 450 | Na2SiO3 | 2 | Yes | NaAlO2 | Yes | No | 0.1626016 | 2 | 72 | 40 | [5 empty] | 13.46 | 82%EMT+18%RHO
45 | EP45 | 36.9 | 2 | 8.4 | 450 | Na2SiO3 | 2 | Yes | NaAlO2 | Yes | Yes | 0.2276423 | 4.2 | 72 | 40 | nanocrystal | 1.1 | 553.22 | 205.52 | 0.14 | 13.58 | EMT
46 | EP46 | 36.9 | 0.3 | 3 | 450 | Na2SiO3 | 2 | Yes | NaAlO2 | Yes | Yes | 0.08130081 | 10 | 72 | 40 | [5 empty] | 13.62 | solution
47 | EP47 | 36.9 | 3 | 7.5 | 450 | Na2SiO3 | 2 | Yes | NaAlO2 | Yes | Yes | 0.203252 | 2.5 | 72 | 40 | nanocrystal | 1.1 | 570.43 | 208.42 | 0.15 | 13.63 | EMT
48 | EP48 | 36.9 | 4 | 6.5 | 450 | Na2SiO3 | 2 | Yes | NaAlO2 | Yes | No | 0.1761518 | 1.625 | 72 | 40 | [5 empty] | 13.68 | EMT+LTA
49 | EP49 | 36.9 | 1 | 9 | 450 | Na2SiO3 | 2 | Yes | NaAlO2 | Yes | Yes | 0.2439024 | 9 | 72 | 40 | nanocrystal | 1.1 | 567.01 | 164.41 | 0.17 | 13.68 | EMT
50 | EP50 | 36.9 | 0.5 | 9 | 450 | Na2SiO3 | 2 | Yes | NaAlO2 | Yes | Yes | 0.2439024 | 18 | 72 | 40 | [5 empty] | 13.64 | Solution
51 | EP51 | 36.9 | 3.5 | 9 | 450 | Na2SiO3 | 2 | Yes | NaAlO2 | Yes | Yes | 0.2439024 | 2.571429 | 72 | 40 | nanocrystal | 1.03 | 678.38 | 279.15 | 0.17 | 13.65 | EMT
52 | EP52 | 36.9 | 0.5 | 10 | 450 | Na2SiO3 | 2 | Yes | NaAlO2 | Yes | Yes | 0.2710027 | 20 | 72 | 40 | [5 empty] | 13.6 | Solution
53 | EP53 | 36.9 | 1.5 | 9.5 | 450 | Na2SiO3 | 2 | Yes | NaAlO2 | Yes | Yes | 0.2574526 | 6.333333 | 72 | 40 | [5 empty] | 13.71 | EMT + Amorphous
54 | EP54 | 36.9 | 2.5 | 10 | 450 | Na2SiO3 | 2 | Yes | NaAlO2 | Yes | Yes | 0.2710027 | 4 | 72 | 40 |  | 1.05 | 573.66 | 279.17 | 0.12 | 13.7 | EMT + Amorphous
55 | EP55 | 36.9 | 3.5 | 9.5 | 450 | Na2SiO3 | 2 | Yes | NaAlO2 | Yes | Yes | 0.2574526 | 2.714286 | 72 | 40 |  | 1.31 | 399.56 | 188.16 | 0.09 | 13.71 | EMT + Amorphous
56 | EP56 | 36.9 | 2.5 | 8.5 | 450 | Na2SiO3 | 2 | Yes | NaAlO2 | Yes | Yes | 0.2303523 | 3.4 | 72 | 40 | nanocrystal | 1.34 | 349.54 | 163.02 | 0.08 | 13.71 | EMT
57 | EP57 | 36.9 | 1 | 12 | 450 | Na2SiO3 | 2 | Yes | NaAlO2 | Yes | Yes | 0.3252033 | 12 | 72 | 40 |  | 1.3 | 251 | 76.15 | 0.07 | 13.72 | EMT + Amorphous
58 | EP58 | 36.9 | 1 | 15 | 450 | Na2SiO3 | 2 | Yes | NaAlO2 | Yes | Yes | 0.4065041 | 15 | 72 | 40 | [5 empty] | 13.71 | EMT + Amorphous
59 | EP59 | 36.9 | 2.5 | 12.5 | 450 | Na2SiO3 | 2 | Yes | NaAlO2 | Yes | Yes | 0.3387534 | 5 | 72 | 40 | nanocrystal |  |  |  |  | 13.75 | EMT
60 | EP60 | 36.9 | 3.5 | 11.5 | 450 | Na2SiO3 | 2 | Yes | NaAlO2 | Yes | Yes | 0.3116531 | 3.285714 | 72 | 40 | nanocrystal | 1.1 | 465.15 | 218.96 | 0.1 | 13.73 | EMT
61 | EP09L | 36.9 | 2 | 5.15 | 450 | Na2SiO3 | 2 | Yes | NaAlO2 | Yes | Yes | 0.1395664 | 2.575 | 72 | 35 |  | 1.12 |  |  |  | 13.472 | EMT + Amorphous
62 | EP11L | 36.9 | 1 | 5.15 | 450 | Na2SiO3 | 2 | Yes | NaAlO2 | Yes | Yes | 0.1395664 | 5.15 | 72 | 35 | nanocrystal | 1.4 |  |  |  | 13.585 | EMT
63 | EP17L | 36.9 | 0.8 | 5.15 | 450 | Na2SiO3 | 2 | Yes | NaAlO2 | Yes | Yes | 0.1395664 | 6.4375 | 72 | 35 |  | 1.4 |  |  |  | 13.63 | EMT + Amorphous
64 | EP18L | 36.9 | 1.5 | 5.15 | 450 | Na2SiO3 | 2 | Yes | NaAlO2 | Yes | Yes | 0.1395664 | 3.433333 | 72 | 35 |  | 1.19 |  |  |  | 13.63 | EMT + Amorphous
65 | EP23L | 40 | 2 | 5.15 | 450 | Na2SiO3 | 2 | Yes | NaAlO2 | Yes | Yes | 0.12875 | 2.575 | 72 | 35 |  | 1.06 |  |  |  | 13.631 | Amorphous + EMT
66 | EP24L | 34 | 2 | 5.15 | 450 | Na2SiO3 | 2 | Yes | NaAlO2 | Yes | Yes | 0.1514706 | 2.575 | 72 | 35 |  | 1.11 |  |  |  | 13.645 | EMT + Amorphous
67 | EP25L | 32 | 2 | 5.15 | 450 | Na2SiO3 | 2 | Yes | NaAlO2 | Yes | Yes | 0.1609375 | 2.575 | 72 | 35 | nanocrystal | 1.4 |  |  |  | 13.418 | EMT
68 | EP26L | 34 | 1.6 | 5.15 | 450 | Na2SiO3 | 2 | Yes | NaAlO2 | Yes | Yes | 0.1514706 | 3.21875 | 72 | 35 | [5 empty] | 13.476 | EMT + Amorphous
69 | EP27L | 34 | 1 | 5.15 | 450 | Na2SiO3 | 2 | Yes | NaAlO2 | Yes | Yes | 0.1514706 | 5.15 | 72 | 35 | [5 empty] | 13.48 | EMT + Amorphous
70 | EP30L | 36.9 | 1 | 4 | 450 | Na2SiO3 | 2 | Yes | NaAlO2 | Yes | Yes | 0.1084011 | 4 | 72 | 35 | nanocrystal |  |  |  |  | 13.447 | EMT
71 | EP32L | 36.9 | 1.8 | 6.5 | 450 | Na2SiO3 | 2 | Yes | NaAlO2 | Yes | Yes | 0.1761518 | 3.611111 | 72 | 35 | [5 empty] | 13.519 | EMT + Amorphous
72 | EP33L | 36.9 | 1 | 6.5 | 450 | Na2SiO3 | 2 | Yes | NaAlO2 | Yes | Yes | 0.1761518 | 6.5 | 72 | 35 | [5 empty] | 13.506 | Amorphous
73 | EP36L | 36.9 | 1.5 | 7.5 | 450 | Na2SiO3 | 2 | Yes | NaAlO2 | Yes | Yes | 0.203252 | 5 | 72 | 35 | [5 empty] | 13.533 | EMT + Amorphous
74 | EP38L | 36.9 | 1 | 3.5 | 450 | Na2SiO3 | 2 | Yes | NaAlO2 | Yes | Yes | 0.09485095 | 3.5 | 72 | 35 | [5 empty] | 13.561 | EMT + Amorphous
75 | EP40L | 36.9 | 2.5 | 6.8 | 450 | Na2SiO3 | 2 | Yes | NaAlO2 | Yes | Yes | 0.1842818 | 2.72 | 72 | 35 | [5 empty] | 13.603 | EMT + Amorphous
76 | EP43L | 36.9 | 1 | 7.8 | 450 | Na2SiO3 | 2 | Yes | NaAlO2 | Yes | Yes | 0.2113821 | 7.8 | 72 | 35 | [6 empty] | EMT + Amorphous
77 | EP45L | 36.9 | 2 | 8.4 | 450 | Na2SiO3 | 2 | Yes | NaAlO2 | Yes | Yes | 0.2276423 | 4.2 | 72 | 35 | [6 empty] | Amorphous
78 | EP47L | 36.9 | 3 | 7.5 | 450 | Na2SiO3 | 2 | Yes | NaAlO2 | Yes | Yes | 0.203252 | 2.5 | 72 | 35 | [6 empty] | Amorphous + EMT
79 | EP49L | 36.9 | 1 | 9 | 450 | Na2SiO3 | 2 | Yes | NaAlO2 | Yes | Yes | 0.2439024 | 9 | 72 | 35 | [6 empty] | Amorphous + EMT
80 | EP51L | 36.9 | 3.5 | 9 | 450 | Na2SiO3 | 2 | Yes | NaAlO2 | Yes | Yes | 0.2439024 | 2.571429 | 72 | 35 | [6 empty] | Amorphous
81 | EP53L | 36.9 | 1.5 | 9.5 | 450 | Na2SiO3 | 2 | Yes | NaAlO2 | Yes | Yes | 0.2574526 | 6.333333 | 72 | 35 | [6 empty] | Amorphous + EMT
82 | EP54L | 36.9 | 2.5 | 10 | 450 | Na2SiO3 | 2 | Yes | NaAlO2 | Yes | Yes | 0.2710027 | 4 | 72 | 35 | [6 empty] | Amorphous
83 | EP55L | 36.9 | 3.5 | 9.5 | 450 | Na2SiO3 | 2 | Yes | NaAlO2 | Yes | Yes | 0.2574526 | 2.714286 | 72 | 35 | [6 empty] | Amorphous
84 | EP56L | 36.9 | 2.5 | 8.5 | 450 | Na2SiO3 | 2 | Yes | NaAlO2 | Yes | Yes | 0.2303523 | 3.4 | 72 | 35 | [6 empty] | Amorphous + EMT
85 | EP57L | 36.9 | 1 | 12 | 450 | Na2SiO3 | 2 | Yes | NaAlO2 | Yes | Yes | 0.3252033 | 12 | 72 | 35 | [6 empty] | Amorphous
86 | EP60L | 36.9 | 3.5 | 11.5 | 450 | Na2SiO3 | 2 | Yes | NaAlO2 | Yes | Yes | 0.3116531 | 3.285714 | 72 | 35 | [6 empty] | Amorphous + EMT
87 | EP09H | 36.9 | 2 | 5.15 | 450 | Na2SiO3 | 2 | Yes | NaAlO2 | Yes | Yes | 0.1395664 | 2.575 | 72 | 45 | nanocrystal | 1.1 | 643.97 | 185.15 | 0.19 |  | EMT
88 | EP11H | 36.9 | 1 | 5.15 | 450 | Na2SiO3 | 2 | Yes | NaAlO2 | Yes | Yes | 0.1395664 | 5.15 | 72 | 45 | nanocrystal | 1.1 | 648.61 | 135.47 | 0.21 |  | EMT
89 | EP17H | 36.9 | 0.8 | 5.15 | 450 | Na2SiO3 | 2 | Yes | NaAlO2 | Yes | Yes | 0.1395664 | 6.4375 | 72 | 45 | nanocrystal | 1.1 | 554.97 | 132.25 | 0.18 |  | EMT
90 | EP18H | 36.9 | 1.5 | 5.15 | 450 | Na2SiO3 | 2 | Yes | NaAlO2 | Yes | Yes | 0.1395664 | 3.433333 | 72 | 45 | nanocrystal | 1.08 | 557.28 | 154.14 | 0.17 |  | EMT
91 | EP23H | 40 | 2 | 5.15 | 450 | Na2SiO3 | 2 | Yes | NaAlO2 | Yes | Yes | 0.12875 | 2.575 | 72 | 45 | nanocrystal | 1.05 | 403.7 | 118.43 | 0.12 |  | EMT
92 | EP24H | 34 | 2 | 5.15 | 450 | Na2SiO3 | 2 | Yes | NaAlO2 | Yes | Yes | 0.1514706 | 2.575 | 72 | 45 | nanocrystal | 1.15 | 447.61 | 122.14 | 0.14 |  | EMT
93 | EP25H | 32 | 2 | 5.15 | 450 | Na2SiO3 | 2 | Yes | NaAlO2 | Yes | Yes | 0.1609375 | 2.575 | 72 | 45 | nanocrystal | 1.1 | 500.24 | 124.34 | 0.16 |  | EMT
94 | EP26H | 34 | 1.6 | 5.15 | 450 | Na2SiO3 | 2 | Yes | NaAlO2 | Yes | Yes | 0.1514706 | 3.21875 | 72 | 45 | nanocrystal | 1.09 | 507.95 | 130.82 | 0.16 |  | EMT
95 | EP27H | 34 | 1 | 5.15 | 450 | Na2SiO3 | 2 | Yes | NaAlO2 | Yes | Yes | 0.1514706 | 5.15 | 72 | 45 | nanocrystal | 1.01 | 538.34 | 65.05 | 0.2 |  | EMT
96 | EP30H | 36.9 | 1 | 4 | 450 | Na2SiO3 | 2 | Yes | NaAlO2 | Yes | Yes | 0.1084011 | 4 | 72 | 45 | nanocrystal | 1.1 | 554.43 | 85.11 | 0.2 |  | EMT
97 | EP32H | 36.9 | 1.8 | 6.5 | 450 | Na2SiO3 | 2 | Yes | NaAlO2 | Yes | Yes | 0.1761518 | 3.611111 | 72 | 45 | nanocrystal | 1.03 | 632.25 | 196.17 | 0.18 |  | EMT
98 | EP33H | 36.9 | 1 | 6.5 | 450 | Na2SiO3 | 2 | Yes | NaAlO2 | Yes | Yes | 0.1761518 | 6.5 | 72 | 45 | nanocrystal | 1.08 | 698.76 | 198.73 | 0.21 |  | EMT
99 | EP36H | 36.9 | 1.5 | 7.5 | 450 | Na2SiO3 | 2 | Yes | NaAlO2 | Yes | Yes | 0.203252 | 5 | 72 | 45 | nanocrystal | 1.04 | 535 | 156.61 | 0.16 |  | EMT
100 | EP38H | 36.9 | 1 | 3.5 | 450 | Na2SiO3 | 2 | Yes | NaAlO2 | Yes | Yes | 0.09485095 | 3.5 | 72 | 45 | nanocrystal | 1.05 | 546.26 | 69.31 | 0.2 |  | EMT+LTA
101 | EP40H | 36.9 | 2.5 | 6.8 | 450 | Na2SiO3 | 2 | Yes | NaAlO2 | Yes | Yes | 0.1842818 | 2.72 | 72 | 45 | nanocrystal | 1.04 | 528.39 | 166.65 | 0.15 |  | EMT
102 | EP43H | 36.9 | 1 | 7.8 | 450 | Na2SiO3 | 2 | Yes | NaAlO2 | Yes | Yes | 0.2113821 | 7.8 | 72 | 45 | nanocrystal | 1.29 | 408.15 | 103.13 | 0.13 |  | EMT
103 | EP45H | 36.9 | 2 | 8.4 | 450 | Na2SiO3 | 2 | Yes | NaAlO2 | Yes | Yes | 0.2276423 | 4.2 | 72 | 45 | nanocrystal | 1.12 | 478.23 | 143.21 | 0.14 |  | EMT
104 | EP47H | 36.9 | 3 | 7.5 | 450 | Na2SiO3 | 2 | Yes | NaAlO2 | Yes | Yes | 0.203252 | 2.5 | 72 | 45 | nanocrystal | 1.02 |  |  |  |  | EMT
105 | EP49H | 36.9 | 1 | 9 | 450 | Na2SiO3 | 2 | Yes | NaAlO2 | Yes | Yes | 0.2439024 | 9 | 72 | 45 | nanocrystal | 1.24 | 346.18 | 87.46 | 0.11 |  | EMT+RHO
106 | EP51H | 36.9 | 3.5 | 9 | 450 | Na2SiO3 | 2 | Yes | NaAlO2 | Yes | Yes | 0.2439024 | 2.571429 | 72 | 45 | nanocrystal | 1.08 | 547.21 | 206.71 | 0.14 |  | EMT + Amorphous
107 | EP53H | 36.9 | 1.5 | 9.5 | 450 | Na2SiO3 | 2 | Yes | NaAlO2 | Yes | Yes | 0.2574526 | 6.333333 | 72 | 45 | nanocrystal | [5 empty] | EMT
108 | EP54H | 36.9 | 2.5 | 10 | 450 | Na2SiO3 | 2 | Yes | NaAlO2 | Yes | Yes | 0.2710027 | 4 | 72 | 45 | nanocrystal |  | 636.65 | 229.47 | 0.17 |  | EMT
109 | EP55H | 36.9 | 3.5 | 9.5 | 450 | Na2SiO3 | 2 | Yes | NaAlO2 | Yes | Yes | 0.2574526 | 2.714286 | 72 | 45 | nanocrystal |  | 357.05 | 195.06 | 0.07 |  | EMT
110 | EP56H | 36.9 | 2.5 | 8.5 | 450 | Na2SiO3 | 2 | Yes | NaAlO2 | Yes | Yes | 0.2303523 | 3.4 | 72 | 45 | nanocrystal | [5 empty] | EMT
111 | EP57H | 36.9 | 1 | 12 | 450 | Na2SiO3 | 2 | Yes | NaAlO2 | Yes | Yes | 0.3252033 | 12 | 72 | 45 | [6 empty] | Amorphous
112 | EP60H | 36.9 | 3.5 | 11.5 | 450 | Na2SiO3 | 2 | Yes | NaAlO2 | Yes | Yes | 0.3116531 | 3.285714 | 72 | 45 | nanocrystal |  | 355.48 | 129.92 | 0.09 |  | EMT
113 | EP30H-0h | 36.9 | 1 | 4 | 450 | Na2SiO3 | 2 | Yes | NaAlO2 | Yes | Yes | 0.1084011 | 4 | 0 | 45 | [5 empty] | 13.46 | Solution
114 | EP30H-3h | 36.9 | 1 | 4 | 450 | Na2SiO3 | 2 | Yes | NaAlO2 | Yes | Yes | 0.1084011 | 4 | 3 | 45 |  | 1.07 |  |  |  | 13.45 | Amorphous
115 | EP30H-8.5h | 36.9 | 1 | 4 | 450 | Na2SiO3 | 2 | Yes | NaAlO2 | Yes | Yes | 0.1084011 | 4 | 8.5 | 45 |  | 1.09 |  |  |  | 13.49 | Amorphous
116 | EP30H-13 | 36.9 | 1 | 4 | 450 | Na2SiO3 | 2 | Yes | NaAlO2 | Yes | Yes | 0.1084011 | 4 | 13 | 45 |  | 1.04 |  |  |  | 13.67 | Amorphous
117 | EP30H-16.5 | 36.9 | 1 | 4 | 450 | Na2SiO3 | 2 | Yes | NaAlO2 | Yes | Yes | 0.1084011 | 4 | 16.5 | 45 |  | 1.12 | 56 |  | 0.02 | 13.52 | Amorphous + EMT
118 | EP30H-20h | 36.9 | 1 | 4 | 450 | Na2SiO3 | 2 | Yes | NaAlO2 | Yes | Yes | 0.1084011 | 4 | 20 | 45 |  | 1.07 | 193 |  | 0.11 | 13.6 | EMT + Amorphous
119 | EP30H-24h | 36.9 | 1 | 4 | 450 | Na2SiO3 | 2 | Yes | NaAlO2 | Yes | Yes | 0.1084011 | 4 | 24 | 45 | nanocrystal | 1.1 | 552 |  | 0.18 | 13.52 | EMT
120 | EP30H-48h | 36.9 | 1 | 4 | 450 | Na2SiO3 | 2 | Yes | NaAlO2 | Yes | Yes | 0.1084011 | 4 | 48 | 45 | nanocrystal | [5 empty] | EMT
121 | EP30H-120h | 36.9 | 1 | 4 | 450 | Na2SiO3 | 2 | Yes | NaAlO2 | Yes | Yes | 0.1084011 | 4 | 120 | 45 | nanocrystal |  |  |  |  | 13.72 | EMT
122 | EP30H-144h | 36.9 | 1 | 4 | 450 | Na2SiO3 | 2 | Yes | NaAlO2 | Yes | Yes | 0.1084011 | 4 | 144 | 45 | nanocrystal | [5 empty] | EMT
123 | EP30H-384h | 36.9 | 1 | 4 | 450 | Na2SiO3 | 2 | Yes | NaAlO2 | Yes | Yes | 0.1084011 | 4 | 384 | 45 | nanocrystal | 1 |  |  |  |  | EMT
124 | EP30H-10 | 36.9 | 1 | 4 | 450 | Fumed silica |  | No | Al(OH)3 | No | No | 0.1084011 | 4 | 72 | 45 |  | 1 |  |  |  | 13.3 | EMT + RHO
125 | EP30H-11 | 36.9 | 1 | 4 | 450 | TEOS | 5 | No | Al(OH)3 | No | No | 0.1084011 | 4 | 72 | 45 | [5 empty] | 13.3 | EMT + LTA + RHO
126 | EP30H-12 | 36.9 | 1 | 4 | 450 | Ludox-AS40 | 22 | No | Al(OH)3 | No | No | 0.1084011 | 4 | 72 | 45 | [5 empty] | 13.5 | EMT + RHO
127 | EP30H-13 | 44.3 | 1 | 4 | 450 | Fumed silica |  | No | Al(OH)3 | No | No | 0.09029345 | 4 | 72 | 45 | nanocrystal |  |  |  |  | 13.5 | EMT
128 | EP30H-14+7.4 NaCl | 36.9 | 1 | 4 | 450 | Fumed silica |  | No | Al(OH)3 | No | No | 0.1084011 | 4 | 72 | 45 | [5 empty] | 13.3 | EMT + SOD
129 | EP12-1 | 36.9 | 5.15 | 5.15 | 450 | Ludox-AS40 | 22 | No | Al(OH)3 | No | No | 0.1395664 | 1 | 72 | 40 | [5 empty] | 13.9 | EMT + LTA
130 | EP19-1 | 36.9 | 3 | 5.15 | 450 | Ludox-AS40 | 22 | No | Al(OH)3 | No | No | 0.1395664 | 1.716667 | 72 | 40 | [5 empty] | 13.9 | EMT + RHO
131 | EP01-1 | 36.9 | 2 | 5.15 | 450 | Ludox-AS40 | 22 | No | Al(OH)3 | No | No | 0.1395664 | 2.575 | 72 | 40 | [5 empty] | 13.5 | EMT + RHO
132 | EP11-1 | 36.9 | 1 | 5.15 | 450 | Ludox-AS40 | 22 | No | Al(OH)3 | No | No | 0.1395664 | 5.15 | 72 | 40 | [5 empty] | 13.8 | EMT + RHO
133 | EP61 | 42.44 | 2 | 5.15 | 450 | Ludox-AS40 | 22 | No | Al(OH)3 | No | No | 0.1213478 | 2.575 | 72 | 40 | [6 empty] | EMT + RHO
134 | EP62 | 47.97 | 2 | 5.15 | 450 | Ludox-AS40 | 22 | No | Al(OH)3 | No | No | 0.1073588 | 2.575 | 72 | 40 | [6 empty] | EMT + RHO
135 | EP63 | 36.9 | 2 | 5.15 | 450 | Ludox-AS40 | 22 | No | Al(OH)3 | No | No | 0.1395664 | 2.575 | 48 | 30 | nanocrystal |  |  |  |  | 13.6 | EMT
136 | FE01 | 11 | 2 | 5 | 190 | Na2SiO3 | 2 | Yes | Al(OH)3 | Yes | No | 0.4545455 | 2.5 | 24 | 65 | [6 empty] | Amorphous
137 | FE02 | 11 | 2 | 5 | 190 | Na2SiO3 | 2 | Yes | Al(OH)3 | Yes | No | 0.4545455 | 2.5 | 48 | 65 |  |  | 58.8 | 52 | 0 |  | Amorphous+FAU
138 | FE03 | 11 | 2 | 5 | 190 | Na2SiO3 | 2 | Yes | Al(OH)3 | Yes | No | 0.4545455 | 2.5 | 72 | 65 | hiearchical | 1.3 | 573.5 | 100.3 | 0.2 |  | FAU-EMT
139 | FE04 | 11 | 2 | 5 | 190 | Na2SiO3 | 2 | Yes | Al(OH)3 | Yes | No | 0.4545455 | 2.5 | 96 | 65 | hiearchical | 1.3 |  |  |  |  | FAU-EMT
140 | FE05 | 11 | 2 | 5 | 190 | Na2SiO3 | 2 | Yes | Al(OH)3 | Yes | No | 0.4545455 | 2.5 | 120 | 65 | hiearchical | 1.3 |  |  |  |  | FAU-EMT
141 | FE06 | 11 | 2 | 5 | 190 | Na2SiO3 | 2 | Yes | Al(OH)3 | Yes | No | 0.4545455 | 2.5 | 144 | 65 | aggregates | [5 empty] | FAU-EMT + GIS
142 | FE07 | 11 | 2 | 5 | 190 | Na2SiO3 | 2 | Yes | Al(OH)3 | Yes | No | 0.4545455 | 2.5 | 168 | 65 | aggregates | [5 empty] | FAU-EMT + GIS
143 | FE08-1 | 11 | 2 | 5 | 190 | Ludox-SM30 | 12 | Yes | Al(OH)3 | Yes | No | 0.4545455 | 2.5 | 24 | 65 | [6 empty] | Amorphous + FAU-EMT
144 | FE08-2 | 11 | 2 | 5 | 190 | Ludox-SM30 | 12 | Yes | Al(OH)3 | Yes | No | 0.4545455 | 2.5 | 48 | 65 | hiearchical | 1.3 | 840.4 | 92.9 | 0.31 |  | FAU-EMT
145 | FE08-3 | 11 | 2 | 5 | 190 | Ludox-SM30 | 12 | Yes | Al(OH)3 | Yes | No | 0.4545455 | 2.5 | 72 | 65 | hiearchical | 1.3 |  |  |  |  | FAU-EMT
146 | FE08-4 | 11 | 2 | 5 | 190 | Ludox-SM30 | 12 | Yes | Al(OH)3 | Yes | No | 0.4545455 | 2.5 | 96 | 65 | [6 empty] | FAU-EMT +GIS
147 | FE09-1 | 11 | 2 | 5 | 190 | TEOS | 5 | Yes | Al(OH)3 | Yes | No | 0.4545455 | 2.5 | 24 | 65 | Cubic | 1 |  |  |  |  | LTA
148 | FE09-2 | 11 | 2 | 5 | 190 | TEOS | 5 | Yes | Al(OH)3 | Yes | No | 0.4545455 | 2.5 | 48 | 65 | Cubic | 1 |  |  |  |  | LTA
149 | FE09-3 | 11 | 2 | 5 | 190 | TEOS | 5 | Yes | Al(OH)3 | Yes | No | 0.4545455 | 2.5 | 72 | 65 | Cubic | 1 |  |  |  |  | LTA
150 | FE09-4 | 11 | 2 | 5 | 190 | TEOS | 5 | Yes | Al(OH)3 | Yes | No | 0.4545455 | 2.5 | 96 | 65 | Cubic | 1 |  |  |  |  | LTA
151 | FE10-1 | 10 | 0.5 | 2.5 | 173 | Na2SiO3 | 2 | Yes | Al(OH)3 | Yes | No | 0.25 | 5 | 24 | 65 | hiearchical | 1.3 |  |  |  |  | FAU-EMT
152 | FE10-2 | 10 | 0.5 | 2.5 | 173 | Na2SiO3 | 2 | Yes | Al(OH)3 | Yes | No | 0.25 | 5 | 48 | 65 | hiearchical | 1.3 |  |  |  |  | FAU-EMT
153 | FE10-3 | 10 | 0.5 | 2.5 | 173 | Na2SiO3 | 2 | Yes | Al(OH)3 | Yes | No | 0.25 | 5 | 72 | 65 | hiearchical | 1.3 | 884.8 | 186.9 | 0.29 |  | FAU-EMT
154 | FE10-4 | 10 | 0.5 | 2.5 | 173 | Na2SiO3 | 2 | Yes | Al(OH)3 | Yes | No | 0.25 | 5 | 96 | 65 | hiearchical | 1.3 | 654.4 | 348.2 | 0.13 |  | FAU-EMT
155 | FE11-1 | 10 | 0.5 | 2.5 | 173 | Ludox-SM30 | 12 | Yes | Al(OH)3 | Yes | No | 0.25 | 5 | 24 | 65 | [6 empty] | amorphous
156 | FE11-2 | 10 | 0.5 | 2.5 | 173 | Ludox-SM30 | 12 | Yes | Al(OH)3 | Yes | No | 0.25 | 5 | 48 | 65 | hiearchical | 1.3 | 548.5 | 126.2 | 0.17 |  | FAU-EMT
157 | FE11-3 | 10 | 0.5 | 2.5 | 173 | Ludox-SM30 | 12 | Yes | Al(OH)3 | Yes | No | 0.25 | 5 | 72 | 65 | hiearchical | 1.3 |  |  |  |  | FAU-EMT
158 | FE11-4 | 10 | 0.5 | 2.5 | 173 | Ludox-SM30 | 12 | Yes | Al(OH)3 | Yes | No | 0.25 | 5 | 96 | 65 | hiearchical | 1.3 |  |  |  |  | FAU-EMT
159 | FE12-1 | 10 | 0.5 | 2.5 | 173 | TEOS | 5 | Yes | Al(OH)3 | Yes | No | 0.25 | 5 | 24 | 65 | Cubic | 1 |  |  |  |  | LTA
160 | FE12-2 | 10 | 0.5 | 2.5 | 173 | TEOS | 5 | Yes | Al(OH)3 | Yes | No | 0.25 | 5 | 48 | 65 | Cubic | 1 |  |  |  |  | LTA
161 | FE12-3 | 10 | 0.5 | 2.5 | 173 | TEOS | 5 | Yes | Al(OH)3 | Yes | No | 0.25 | 5 | 72 | 65 | Cubic | 1 |  |  |  |  | LTA
162 | FE12-4 | 10 | 0.5 | 2.5 | 173 | TEOS | 5 | Yes | Al(OH)3 | Yes | No | 0.25 | 5 | 96 | 65 | Cubic | 1 |  |  |  |  | LTA
163 | FE13 | 11 | 2 | 5 | 190 | Na2SiO3 | 2 | No | Al(OH)3 | No | No | 0.4545455 | 2.5 | 24 | 65 | [6 empty] | amorphous
164 | FE14 | 11 | 2 | 5 | 190 | Na2SiO3 | 2 | No | Al(OH)3 | No | No | 0.4545455 | 2.5 | 48 | 65 | [6 empty] | amorphous + FAU-EMT
165 | FE15 | 11 | 2 | 5 | 190 | Na2SiO3 | 2 | No | Al(OH)3 | No | No | 0.4545455 | 2.5 | 72 | 65 |  |  | 575.6 | 98.8 | 0.2 |  | Amorphous + FAU-EMT
166 | FE16 | 11 | 2 | 5 | 190 | Ludox-SM30 | 12 | No | Al(OH)3 | No | No | 0.4545455 | 2.5 | 24 | 65 | [6 empty] | amorphous
167 | FE17 | 11 | 2 | 5 | 190 | Ludox-SM30 | 12 | No | Al(OH)3 | No | No | 0.4545455 | 2.5 | 48 | 65 |  | 1.3 | 591.4 | 92.4 | 0.21 |  | FAU-EMT
168 | FE18 | 10 | 0.5 | 2.5 | 173 | Na2SiO3 | 2 | No | Al(OH)3 | No | No | 0.25 | 5 | 24 | 65 | hiearchical | 1.3 |  |  |  |  | FAU-EMT
169 | FE19 | 10 | 0.5 | 2.5 | 173 | Na2SiO3 | 2 | No | Al(OH)3 | No | No | 0.25 | 5 | 48 | 65 | hiearchical | 1.3 |  |  |  |  | FAU-EMT
170 | FE20 | 10 | 0.5 | 2.5 | 173 | Na2SiO3 | 2 | No | Al(OH)3 | No | No | 0.25 | 5 | 72 | 65 | hiearchical | 1.3 | 597.8 | 138.3 | 0.19 |  | FAU-EMT
171 | FE21 | 10 | 0.5 | 2.5 | 173 | Ludox-SM30 | 12 | No | Al(OH)3 | No | No | 0.25 | 5 | 24 | 65 | [6 empty] | amorphous
172 | FE22 | 10 | 0.5 | 2.5 | 173 | Ludox-SM30 | 12 | No | Al(OH)3 | No | No | 0.25 | 5 | 48 | 65 | hiearchical | 1.3 |  |  |  |  | FAU-EMT
173 | FE24 | 10 | 1 | 5 | 173 | Na2SiO3 | 2 | Yes | Al(OH)3 | Yes | No | 0.5 | 5 | 48 | 65 | [6 empty] | amorphous
174 | FE25 | 10 | 1 | 5 | 173 | Na2SiO3 | 2 | Yes | Al(OH)3 | Yes | No | 0.5 | 5 | 72 | 65 |  |  | 50.8 | 22.2 | 0.01 |  | amorphous
175 | FE27 | 10 | 1 | 5 | 173 | Ludox-SM30 | 12 | Yes | Al(OH)3 | Yes | No | 0.5 | 5 | 48 | 65 | aggregates | 1.3 | 571.6 | 129.4 | 0.18 |  | FAU
176 | FE28 | 11 | 2 | 5 | 190 | Na2SiO3 | 2 | No | Al(OH)3 | No | No | 0.4545455 | 2.5 | 24 | 65 | [6 empty] | amorphous
177 | FE29 | 11 | 2 | 5 | 190 | Na2SiO3 | 2 | No | Al(OH)3 | No | No | 0.4545455 | 2.5 | 48 | 65 | hiearchical | 1.3 | 666.1 | 118.3 | 0.23 |  | FAU-EMT
178 | FE30 | 11 | 2 | 5 | 190 | Na2SiO3 | 2 | No | Al(OH)3 | No | No | 0.4545455 | 2.5 | 72 | 65 | hiearchical | [5 empty] | FAU-EMT + amorphous
179 | FE31 | 11 | 2 | 5 | 190 | Ludox-SM30 | 12 | No | Al(OH)3 | No | No | 0.4545455 | 2.5 | 24 | 65 | aggregates | 1.3 |  |  |  |  | FAU
180 | FE32 | 11 | 2 | 5 | 190 | Ludox-SM30 | 12 | No | Al(OH)3 | No | No | 0.4545455 | 2.5 | 48 | 65 | aggregates | 1.3 |  |  |  |  | FAU
181 | FE33 | 10 | 0.5 | 2.5 | 173 | Na2SiO3 | 2 | No | Al(OH)3 | No | No | 0.25 | 5 | 24 | 65 | hiearchical | 1.3 |  |  |  |  | FAU-EMT
182 | FE34 | 10 | 0.5 | 2.5 | 173 | Na2SiO3 | 2 | No | Al(OH)3 | No | No | 0.25 | 5 | 48 | 65 | aggregates | 1.3 |  |  |  |  | FAU + FAU-EMT
183 | FE35 | 10 | 0.5 | 2.5 | 173 | Na2SiO3 | 2 | No | Al(OH)3 | No | No | 0.25 | 5 | 72 | 65 | aggregates | 1.3 | 627.3 | 123.5 | 0.21 |  | FAU
184 | FE36 | 10 | 0.5 | 2.5 | 173 | Ludox-SM30 | 12 | No | Al(OH)3 | No | No | 0.25 | 5 | 24 | 65 | aggregates | [5 empty] | amorphous + FAU-EMT
185 | FE37 | 10 | 0.5 | 2.5 | 173 | Ludox-SM30 | 12 | No | Al(OH)3 | No | No | 0.25 | 5 | 48 | 65 | aggregates | [5 empty] | amorphous + FAU-EMT
186 | FE42 | 10 | 0.2 | 1 | 173 | Na2SiO3 | 2 | Yes | Al(OH)3 | Yes | Yes | 0.1 | 5 | 96 | 65 | [6 empty] | clear solution
187 | FE43 | 10 | 0.5 | 2.5 | 173 | Na2SiO3 | 2 | Yes | Al(OH)3 | Yes | No | 0.25 | 5 | 96 | 65 | hiearchical | 1.2 | 654 | 348 | 0.13 |  | FAU-EMT
188 | FE44 | 10 | 1 | 5 | 173 | Na2SiO3 | 2 | Yes | Al(OH)3 | Yes | No | 0.5 | 5 | 96 | 65 | hiearchical | 1.2 | 677 | 197 | 0.2 |  | FAU-EMT
189 | FE45 | 10 | 2.5 | 5 | 173 | Na2SiO3 | 2 | Yes | Al(OH)3 | Yes | No | 0.5 | 2 | 96 | 65 | hiearchical | 1.2 | 555 | 198 | 0.15 |  | FAU-EMT
190 | FE46 | 10 | 1.5 | 7.5 | 173 | Na2SiO3 | 2 | Yes | Al(OH)3 | Yes | No | 0.75 | 5 | 96 | 65 | aggregates |  | 20 | 22 | 0 |  | amorphous + FAU-EMT
191 | FE47 | 10 | 1.25 | 2.5 | 173 | Na2SiO3 | 2 | Yes | Al(OH)3 | Yes | No | 0.25 | 2 | 96 | 65 | hiearchical | 1.2 | 610 | 153 | 0.19 |  | FAU-EMT
192 | FE48 | 10 | 0.5 | 2.5 | 173 | Na2SiO3 | 2 | Yes | Al(OH)3 | Yes | No | 0.25 | 5 | 48 | 85 | hiearchical | 1.2 | 718.1 | 86.4 | 0.26 |  | FAU-EMT
193 | FE49 | 10 | 0.5 | 2.5 | 173 | Na2SiO3 | 2 | Yes | Al(OH)3 | Yes | No | 0.25 | 5 | 48 | 100 | hiearchical | 1.3 | 867 | 109 | 0.31 |  | FAU-EMT
194 | FE50 | 10 | 0.5 | 2.5 | 173 | Ludox-SM30 | 12 | Yes | Al(OH)3 | Yes | No | 0.25 | 5 | 48 | 85 | [6 empty] | FAU+GIS
195 | FE51 | 10 | 0.5 | 2.5 | 173 | Ludox-SM30 | 12 | Yes | Al(OH)3 | Yes | No | 0.25 | 5 | 48 | 100 | aggregates |  | 72 | 24 | 0.02 |  | SOD
196 | FE52 | 10 | 0.5 | 2.5 | 173 | Ludox-AS40 | 22 | Yes | Al(OH)3 | Yes | No | 0.25 | 5 | 48 | 85 | aggregates | 1.4 | 718 | 86 | 0.26 |  | FAU
197 | FE53 | 10 | 0.5 | 2.5 | 173 | Ludox-AS40 | 22 | Yes | Al(OH)3 | Yes | No | 0.25 | 5 | 48 | 100 | aggregates | 1.4 | 850 | 108 | 0.31 |  | FAU
198 | FE54 | 10 | 0.5 | 2.5 | 173 | TEOS | 5 | Yes | Al(OH)3 | Yes | No | 0.25 | 5 | 48 | 85 | aggregates | [5 empty] | GIS+LTA
199 | FE55 | 10 | 0.5 | 2.5 | 173 | TEOS | 5 | Yes | Al(OH)3 | Yes | No | 0.25 | 5 | 48 | 100 | aggregates | [5 empty] | SOD