## Sheet1
Entry | ID | Na | Al | Si | H2O | Si_source_Fumed silica | Si_source_Ludox-AS40 | Si_source_Ludox-SM30 | Si_source_Na2SiO3 | Si_source_TEOS | Si precursor sizs (nm) | Pre-dissolution of Si | Al_source_Al(OH)3 | Al_source_NaAlO2 | Pre-dissolution of Al | Si/OH | Si/Al | Time (h) | Temperature (°C) | EMT
1 | EP01 | 36.9 | 2 | 5.15 | 450 | 1 | 0 | 0 | 0 | 0 | 2 | 0 | 1 | 0 | 0 | 0.1395664 | 2.575 | 72 | 40 | 0
3 | EP03 | 36.9 | 2 | 5.15 | 250 | 0 | 0 | 0 | 1 | 0 | 2 | 1 | 0 | 1 | 1 | 0.1395664 | 2.575 | 72 | 40 | 0
9 | EP09 | 36.9 | 2 | 5.15 | 450 | 0 | 0 | 0 | 1 | 0 | 2 | 1 | 0 | 1 | 1 | 0.1395664 | 2.575 | 72 | 40 | 1
11 | EP11 | 36.9 | 1 | 5.15 | 450 | 0 | 0 | 0 | 1 | 0 | 2 | 1 | 0 | 1 | 1 | 0.1395664 | 5.15 | 72 | 40 | 1
13 | EP13 | 36.9 | 2 | 5.15 | 650 | 0 | 0 | 0 | 1 | 0 | 2 | 1 | 0 | 1 | 1 | 0.1395664 | 2.575 | 72 | 40 | 1
15 | EP15 | 44.18 | 2 | 5.15 | 450 | 1 | 0 | 0 | 0 | 0 | 2 | 0 | 1 | 0 | 0 | 0.1165686 | 2.575 | 72 | 40 | 1
17 | EP17 | 36.9 | 0.8 | 5.15 | 450 | 0 | 0 | 0 | 1 | 0 | 2 | 1 | 0 | 1 | 1 | 0.1395664 | 6.4375 | 72 | 40 | 1
18 | EP18 | 36.9 | 1.5 | 5.15 | 450 | 0 | 0 | 0 | 1 | 0 | 2 | 1 | 0 | 1 | 1 | 0.1395664 | 3.433333 | 72 | 40 | 1
22 | EP22 | 48 | 2 | 5.15 | 450 | 0 | 0 | 0 | 1 | 0 | 2 | 1 | 0 | 1 | 1 | 0.1072917 | 2.575 | 72 | 40 | 1
23 | EP23 | 40 | 2 | 5.15 | 450 | 0 | 0 | 0 | 1 | 0 | 2 | 1 | 0 | 1 | 1 | 0.12875 | 2.575 | 72 | 40 | 1
24 | EP24 | 34 | 2 | 5.15 | 450 | 0 | 0 | 0 | 1 | 0 | 2 | 1 | 0 | 1 | 1 | 0.1514706 | 2.575 | 72 | 40 | 1
25 | EP25 | 32 | 2 | 5.15 | 450 | 0 | 0 | 0 | 1 | 0 | 2 | 1 | 0 | 1 | 1 | 0.1609375 | 2.575 | 72 | 40 | 1
26 | EP26 | 34 | 1.6 | 5.15 | 450 | 0 | 0 | 0 | 1 | 0 | 2 | 1 | 0 | 1 | 1 | 0.1514706 | 3.21875 | 72 | 40 | 1
27 | EP27 | 34 | 1 | 5.15 | 450 | 0 | 0 | 0 | 1 | 0 | 2 | 1 | 0 | 1 | 1 | 0.1514706 | 5.15 | 72 | 40 | 1
30 | EP30 | 36.9 | 1 | 4 | 450 | 0 | 0 | 0 | 1 | 0 | 2 | 1 | 0 | 1 | 1 | 0.1084011 | 4 | 72 | 40 | 1
32 | EP32 | 36.9 | 1.8 | 6.5 | 450 | 0 | 0 | 0 | 1 | 0 | 2 | 1 | 0 | 1 | 1 | 0.1761518 | 3.611111 | 72 | 40 | 1
33 | EP33 | 36.9 | 1 | 6.5 | 450 | 0 | 0 | 0 | 1 | 0 | 2 | 1 | 0 | 1 | 1 | 0.1761518 | 6.5 | 72 | 40 | 1
35 | EP35 | 36.9 | 0.5 | 4.5 | 450 | 0 | 0 | 0 | 1 | 0 | 2 | 1 | 0 | 1 | 1 | 0.1219512 | 9 | 72 | 40 | 0
36 | EP36 | 36.9 | 1.5 | 7.5 | 450 | 0 | 0 | 0 | 1 | 0 | 2 | 1 | 0 | 1 | 1 | 0.203252 | 5 | 72 | 40 | 1
39 | EP39 | 36.9 | 0.5 | 3.5 | 450 | 0 | 0 | 0 | 1 | 0 | 2 | 1 | 0 | 1 | 1 | 0.09485095 | 7 | 72 | 40 | 0
40 | EP40 | 36.9 | 2.5 | 6.8 | 450 | 0 | 0 | 0 | 1 | 0 | 2 | 1 | 0 | 1 | 1 | 0.1842818 | 2.72 | 72 | 40 | 1
43 | EP43 | 36.9 | 1 | 7.8 | 450 | 0 | 0 | 0 | 1 | 0 | 2 | 1 | 0 | 1 | 1 | 0.2113821 | 7.8 | 72 | 40 | 1
45 | EP45 | 36.9 | 2 | 8.4 | 450 | 0 | 0 | 0 | 1 | 0 | 2 | 1 | 0 | 1 | 1 | 0.2276423 | 4.2 | 72 | 40 | 1
47 | EP47 | 36.9 | 3 | 7.5 | 450 | 0 | 0 | 0 | 1 | 0 | 2 | 1 | 0 | 1 | 1 | 0.203252 | 2.5 | 72 | 40 | 1
49 | EP49 | 36.9 | 1 | 9 | 450 | 0 | 0 | 0 | 1 | 0 | 2 | 1 | 0 | 1 | 1 | 0.2439024 | 9 | 72 | 40 | 1
51 | EP51 | 36.9 | 3.5 | 9 | 450 | 0 | 0 | 0 | 1 | 0 | 2 | 1 | 0 | 1 | 1 | 0.2439024 | 2.571429 | 72 | 40 | 1
53 | EP53 | 36.9 | 1.5 | 9.5 | 450 | 0 | 0 | 0 | 1 | 0 | 2 | 1 | 0 | 1 | 1 | 0.2574526 | 6.333333 | 72 | 40 | 0
54 | EP54 | 36.9 | 2.5 | 10 | 450 | 0 | 0 | 0 | 1 | 0 | 2 | 1 | 0 | 1 | 1 | 0.2710027 | 4 | 72 | 40 | 0
55 | EP55 | 36.9 | 3.5 | 9.5 | 450 | 0 | 0 | 0 | 1 | 0 | 2 | 1 | 0 | 1 | 1 | 0.2574526 | 2.714286 | 72 | 40 | 0
56 | EP56 | 36.9 | 2.5 | 8.5 | 450 | 0 | 0 | 0 | 1 | 0 | 2 | 1 | 0 | 1 | 1 | 0.2303523 | 3.4 | 72 | 40 | 1
59 | EP59 | 36.9 | 2.5 | 12.5 | 450 | 0 | 0 | 0 | 1 | 0 | 2 | 1 | 0 | 1 | 1 | 0.3387534 | 5 | 72 | 40 | 1
60 | EP60 | 36.9 | 3.5 | 11.5 | 450 | 0 | 0 | 0 | 1 | 0 | 2 | 1 | 0 | 1 | 1 | 0.3116531 | 3.285714 | 72 | 40 | 1
61 | EP09L | 36.9 | 2 | 5.15 | 450 | 0 | 0 | 0 | 1 | 0 | 2 | 1 | 0 | 1 | 1 | 0.1395664 | 2.575 | 72 | 35 | 0
62 | EP11L | 36.9 | 1 | 5.15 | 450 | 0 | 0 | 0 | 1 | 0 | 2 | 1 | 0 | 1 | 1 | 0.1395664 | 5.15 | 72 | 35 | 1
63 | EP17L | 36.9 | 0.8 | 5.15 | 450 | 0 | 0 | 0 | 1 | 0 | 2 | 1 | 0 | 1 | 1 | 0.1395664 | 6.4375 | 72 | 35 | 0
64 | EP18L | 36.9 | 1.5 | 5.15 | 450 | 0 | 0 | 0 | 1 | 0 | 2 | 1 | 0 | 1 | 1 | 0.1395664 | 3.433333 | 72 | 35 | 0
65 | EP23L | 40 | 2 | 5.15 | 450 | 0 | 0 | 0 | 1 | 0 | 2 | 1 | 0 | 1 | 1 | 0.12875 | 2.575 | 72 | 35 | 0
66 | EP24L | 34 | 2 | 5.15 | 450 | 0 | 0 | 0 | 1 | 0 | 2 | 1 | 0 | 1 | 1 | 0.1514706 | 2.575 | 72 | 35 | 0
67 | EP25L | 32 | 2 | 5.15 | 450 | 0 | 0 | 0 | 1 | 0 | 2 | 1 | 0 | 1 | 1 | 0.1609375 | 2.575 | 72 | 35 | 1
68 | EP26L | 34 | 1.6 | 5.15 | 450 | 0 | 0 | 0 | 1 | 0 | 2 | 1 | 0 | 1 | 1 | 0.1514706 | 3.21875 | 72 | 35 | 0
69 | EP27L | 34 | 1 | 5.15 | 450 | 0 | 0 | 0 | 1 | 0 | 2 | 1 | 0 | 1 | 1 | 0.1514706 | 5.15 | 72 | 35 | 0
70 | EP30L | 36.9 | 1 | 4 | 450 | 0 | 0 | 0 | 1 | 0 | 2 | 1 | 0 | 1 | 1 | 0.1084011 | 4 | 72 | 35 | 1
71 | EP32L | 36.9 | 1.8 | 6.5 | 450 | 0 | 0 | 0 | 1 | 0 | 2 | 1 | 0 | 1 | 1 | 0.1761518 | 3.611111 | 72 | 35 | 0
72 | EP33L | 36.9 | 1 | 6.5 | 450 | 0 | 0 | 0 | 1 | 0 | 2 | 1 | 0 | 1 | 1 | 0.1761518 | 6.5 | 72 | 35 | 0
73 | EP36L | 36.9 | 1.5 | 7.5 | 450 | 0 | 0 | 0 | 1 | 0 | 2 | 1 | 0 | 1 | 1 | 0.203252 | 5 | 72 | 35 | 0
74 | EP38L | 36.9 | 1 | 3.5 | 450 | 0 | 0 | 0 | 1 | 0 | 2 | 1 | 0 | 1 | 1 | 0.09485095 | 3.5 | 72 | 35 | 0
75 | EP40L | 36.9 | 2.5 | 6.8 | 450 | 0 | 0 | 0 | 1 | 0 | 2 | 1 | 0 | 1 | 1 | 0.1842818 | 2.72 | 72 | 35 | 0
76 | EP43L | 36.9 | 1 | 7.8 | 450 | 0 | 0 | 0 | 1 | 0 | 2 | 1 | 0 | 1 | 1 | 0.2113821 | 7.8 | 72 | 35 | 0
77 | EP45L | 36.9 | 2 | 8.4 | 450 | 0 | 0 | 0 | 1 | 0 | 2 | 1 | 0 | 1 | 1 | 0.2276423 | 4.2 | 72 | 35 | 0
78 | EP47L | 36.9 | 3 | 7.5 | 450 | 0 | 0 | 0 | 1 | 0 | 2 | 1 | 0 | 1 | 1 | 0.203252 | 2.5 | 72 | 35 | 0
79 | EP49L | 36.9 | 1 | 9 | 450 | 0 | 0 | 0 | 1 | 0 | 2 | 1 | 0 | 1 | 1 | 0.2439024 | 9 | 72 | 35 | 0
80 | EP51L | 36.9 | 3.5 | 9 | 450 | 0 | 0 | 0 | 1 | 0 | 2 | 1 | 0 | 1 | 1 | 0.2439024 | 2.571429 | 72 | 35 | 0
81 | EP53L | 36.9 | 1.5 | 9.5 | 450 | 0 | 0 | 0 | 1 | 0 | 2 | 1 | 0 | 1 | 1 | 0.2574526 | 6.333333 | 72 | 35 | 0
82 | EP54L | 36.9 | 2.5 | 10 | 450 | 0 | 0 | 0 | 1 | 0 | 2 | 1 | 0 | 1 | 1 | 0.2710027 | 4 | 72 | 35 | 0
83 | EP55L | 36.9 | 3.5 | 9.5 | 450 | 0 | 0 | 0 | 1 | 0 | 2 | 1 | 0 | 1 | 1 | 0.2574526 | 2.714286 | 72 | 35 | 0
84 | EP56L | 36.9 | 2.5 | 8.5 | 450 | 0 | 0 | 0 | 1 | 0 | 2 | 1 | 0 | 1 | 1 | 0.2303523 | 3.4 | 72 | 35 | 0
86 | EP60L | 36.9 | 3.5 | 11.5 | 450 | 0 | 0 | 0 | 1 | 0 | 2 | 1 | 0 | 1 | 1 | 0.3116531 | 3.285714 | 72 | 35 | 0
87 | EP09H | 36.9 | 2 | 5.15 | 450 | 0 | 0 | 0 | 1 | 0 | 2 | 1 | 0 | 1 | 1 | 0.1395664 | 2.575 | 72 | 45 | 1
88 | EP11H | 36.9 | 1 | 5.15 | 450 | 0 | 0 | 0 | 1 | 0 | 2 | 1 | 0 | 1 | 1 | 0.1395664 | 5.15 | 72 | 45 | 1
89 | EP17H | 36.9 | 0.8 | 5.15 | 450 | 0 | 0 | 0 | 1 | 0 | 2 | 1 | 0 | 1 | 1 | 0.1395664 | 6.4375 | 72 | 45 | 1
90 | EP18H | 36.9 | 1.5 | 5.15 | 450 | 0 | 0 | 0 | 1 | 0 | 2 | 1 | 0 | 1 | 1 | 0.1395664 | 3.433333 | 72 | 45 | 1
91 | EP23H | 40 | 2 | 5.15 | 450 | 0 | 0 | 0 | 1 | 0 | 2 | 1 | 0 | 1 | 1 | 0.12875 | 2.575 | 72 | 45 | 1
92 | EP24H | 34 | 2 | 5.15 | 450 | 0 | 0 | 0 | 1 | 0 | 2 | 1 | 0 | 1 | 1 | 0.1514706 | 2.575 | 72 | 45 | 1
93 | EP25H | 32 | 2 | 5.15 | 450 | 0 | 0 | 0 | 1 | 0 | 2 | 1 | 0 | 1 | 1 | 0.1609375 | 2.575 | 72 | 45 | 1
94 | EP26H | 34 | 1.6 | 5.15 | 450 | 0 | 0 | 0 | 1 | 0 | 2 | 1 | 0 | 1 | 1 | 0.1514706 | 3.21875 | 72 | 45 | 1
95 | EP27H | 34 | 1 | 5.15 | 450 | 0 | 0 | 0 | 1 | 0 | 2 | 1 | 0 | 1 | 1 | 0.1514706 | 5.15 | 72 | 45 | 1
96 | EP30H | 36.9 | 1 | 4 | 450 | 0 | 0 | 0 | 1 | 0 | 2 | 1 | 0 | 1 | 1 | 0.1084011 | 4 | 72 | 45 | 1
97 | EP32H | 36.9 | 1.8 | 6.5 | 450 | 0 | 0 | 0 | 1 | 0 | 2 | 1 | 0 | 1 | 1 | 0.1761518 | 3.611111 | 72 | 45 | 1
98 | EP33H | 36.9 | 1 | 6.5 | 450 | 0 | 0 | 0 | 1 | 0 | 2 | 1 | 0 | 1 | 1 | 0.1761518 | 6.5 | 72 | 45 | 1
99 | EP36H | 36.9 | 1.5 | 7.5 | 450 | 0 | 0 | 0 | 1 | 0 | 2 | 1 | 0 | 1 | 1 | 0.203252 | 5 | 72 | 45 | 1
100 | EP38H | 36.9 | 1 | 3.5 | 450 | 0 | 0 | 0 | 1 | 0 | 2 | 1 | 0 | 1 | 1 | 0.09485095 | 3.5 | 72 | 45 | 0
101 | EP40H | 36.9 | 2.5 | 6.8 | 450 | 0 | 0 | 0 | 1 | 0 | 2 | 1 | 0 | 1 | 1 | 0.1842818 | 2.72 | 72 | 45 | 1
102 | EP43H | 36.9 | 1 | 7.8 | 450 | 0 | 0 | 0 | 1 | 0 | 2 | 1 | 0 | 1 | 1 | 0.2113821 | 7.8 | 72 | 45 | 1
103 | EP45H | 36.9 | 2 | 8.4 | 450 | 0 | 0 | 0 | 1 | 0 | 2 | 1 | 0 | 1 | 1 | 0.2276423 | 4.2 | 72 | 45 | 1
104 | EP47H | 36.9 | 3 | 7.5 | 450 | 0 | 0 | 0 | 1 | 0 | 2 | 1 | 0 | 1 | 1 | 0.203252 | 2.5 | 72 | 45 | 1
105 | EP49H | 36.9 | 1 | 9 | 450 | 0 | 0 | 0 | 1 | 0 | 2 | 1 | 0 | 1 | 1 | 0.2439024 | 9 | 72 | 45 | 0
106 | EP51H | 36.9 | 3.5 | 9 | 450 | 0 | 0 | 0 | 1 | 0 | 2 | 1 | 0 | 1 | 1 | 0.2439024 | 2.571429 | 72 | 45 | 0
107 | EP53H | 36.9 | 1.5 | 9.5 | 450 | 0 | 0 | 0 | 1 | 0 | 2 | 1 | 0 | 1 | 1 | 0.2574526 | 6.333333 | 72 | 45 | 1
108 | EP54H | 36.9 | 2.5 | 10 | 450 | 0 | 0 | 0 | 1 | 0 | 2 | 1 | 0 | 1 | 1 | 0.2710027 | 4 | 72 | 45 | 1
109 | EP55H | 36.9 | 3.5 | 9.5 | 450 | 0 | 0 | 0 | 1 | 0 | 2 | 1 | 0 | 1 | 1 | 0.2574526 | 2.714286 | 72 | 45 | 1
110 | EP56H | 36.9 | 2.5 | 8.5 | 450 | 0 | 0 | 0 | 1 | 0 | 2 | 1 | 0 | 1 | 1 | 0.2303523 | 3.4 | 72 | 45 | 1
112 | EP60H | 36.9 | 3.5 | 11.5 | 450 | 0 | 0 | 0 | 1 | 0 | 2 | 1 | 0 | 1 | 1 | 0.3116531 | 3.285714 | 72 | 45 | 1
113 | EP30H-0h | 36.9 | 1 | 4 | 450 | 0 | 0 | 0 | 1 | 0 | 2 | 1 | 0 | 1 | 1 | 0.1084011 | 4 | 0 | 45 | 0
114 | EP30H-3h | 36.9 | 1 | 4 | 450 | 0 | 0 | 0 | 1 | 0 | 2 | 1 | 0 | 1 | 1 | 0.1084011 | 4 | 3 | 45 | 0
115 | EP30H-8.5h | 36.9 | 1 | 4 | 450 | 0 | 0 | 0 | 1 | 0 | 2 | 1 | 0 | 1 | 1 | 0.1084011 | 4 | 8.5 | 45 | 0
116 | EP30H-13 | 36.9 | 1 | 4 | 450 | 0 | 0 | 0 | 1 | 0 | 2 | 1 | 0 | 1 | 1 | 0.1084011 | 4 | 13 | 45 | 0
117 | EP30H-16.5 | 36.9 | 1 | 4 | 450 | 0 | 0 | 0 | 1 | 0 | 2 | 1 | 0 | 1 | 1 | 0.1084011 | 4 | 16.5 | 45 | 0
118 | EP30H-20h | 36.9 | 1 | 4 | 450 | 0 | 0 | 0 | 1 | 0 | 2 | 1 | 0 | 1 | 1 | 0.1084011 | 4 | 20 | 45 | 0
119 | EP30H-24h | 36.9 | 1 | 4 | 450 | 0 | 0 | 0 | 1 | 0 | 2 | 1 | 0 | 1 | 1 | 0.1084011 | 4 | 24 | 45 | 1
120 | EP30H-48h | 36.9 | 1 | 4 | 450 | 0 | 0 | 0 | 1 | 0 | 2 | 1 | 0 | 1 | 1 | 0.1084011 | 4 | 48 | 45 | 1
121 | EP30H-120h | 36.9 | 1 | 4 | 450 | 0 | 0 | 0 | 1 | 0 | 2 | 1 | 0 | 1 | 1 | 0.1084011 | 4 | 120 | 45 | 1
122 | EP30H-144h | 36.9 | 1 | 4 | 450 | 0 | 0 | 0 | 1 | 0 | 2 | 1 | 0 | 1 | 1 | 0.1084011 | 4 | 144 | 45 | 1
123 | EP30H-384h | 36.9 | 1 | 4 | 450 | 0 | 0 | 0 | 1 | 0 | 2 | 1 | 0 | 1 | 1 | 0.1084011 | 4 | 384 | 45 | 1
125 | EP30H-11 | 36.9 | 1 | 4 | 450 | 0 | 0 | 0 | 0 | 1 | 5 | 0 | 1 | 0 | 0 | 0.1084011 | 4 | 72 | 45 | 0
126 | EP30H-12 | 36.9 | 1 | 4 | 450 | 0 | 1 | 0 | 0 | 0 | 22 | 0 | 1 | 0 | 0 | 0.1084011 | 4 | 72 | 45 | 0
127 | EP30H-13 | 44.3 | 1 | 4 | 450 | 1 | 0 | 0 | 0 | 0 | 5 | 0 | 1 | 0 | 0 | 0.09029345 | 4 | 72 | 45 | 1
131 | EP01-1 | 36.9 | 2 | 5.15 | 450 | 0 | 1 | 0 | 0 | 0 | 22 | 0 | 1 | 0 | 0 | 0.1395664 | 2.575 | 72 | 40 | 0
132 | EP11-1 | 36.9 | 1 | 5.15 | 450 | 0 | 1 | 0 | 0 | 0 | 22 | 0 | 1 | 0 | 0 | 0.1395664 | 5.15 | 72 | 40 | 0
133 | EP61 | 42.44 | 2 | 5.15 | 450 | 0 | 1 | 0 | 0 | 0 | 22 | 0 | 1 | 0 | 0 | 0.1213478 | 2.575 | 72 | 40 | 0
134 | EP62 | 47.97 | 2 | 5.15 | 450 | 0 | 1 | 0 | 0 | 0 | 22 | 0 | 1 | 0 | 0 | 0.1073588 | 2.575 | 72 | 40 | 0
135 | EP63 | 36.9 | 2 | 5.15 | 450 | 0 | 1 | 0 | 0 | 0 | 22 | 0 | 1 | 0 | 0 | 0.1395664 | 2.575 | 48 | 30 | 1