## Sheet1
Unnamed: 0 | Synthesis | EMT | Na | Al | Si | H2O | Si precursor sizs (nm) | Si/OH | Si/Al | Time (h) | Temperature (°C) | Si:X | Al:Y | Source | Si_source_Fumed silica | Si_source_Ludox-AS40 | Si_source_Ludox-SM30 | Si_source_Na2SiO3 | Si_source_TEOS | Al_source_Al(OH)3 | Al_source_NaAlO2 | Pre-dissolution of Al | Pre-dissolution of Si | Probability | euclidean_distance
0 | EMT | 1 | 5.4 | 2 | 10.96 | 153 | 2 | 2.03 | 5.48 | 624 | 90 | Na2SiO3 | NaAlO2 | [1] | 0 | 0 | 0 | 1 | 0 | 0 | 1 | 1 | 1 | 0.9051745 | 38.59494
0 | EMT | 1 | 5.4 | 2 | 10.96 | 153 | 2 | 2.03 | 5.48 | 624 | 90 | Na2SiO3 | NaAlO2 | [1] | 0 | 0 | 0 | 1 | 0 | 0 | 1 | 1 | 0 | 0.9312108 | 38.60789
0 | EMT | 1 | 5.4 | 2 | 10.96 | 153 | 2 | 2.03 | 5.48 | 624 | 90 | Na2SiO3 | NaAlO2 | [1] | 0 | 0 | 0 | 1 | 0 | 0 | 1 | 0 | 1 | 0.9312108 | 38.60789
0 | EMT | 1 | 5.4 | 2 | 10.96 | 153 | 2 | 2.03 | 5.48 | 624 | 90 | Na2SiO3 | NaAlO2 | [1] | 0 | 0 | 0 | 1 | 0 | 0 | 1 | 0 | 0 | 0.9312108 | 38.62084
0 | EMT | 1 | 5.4 | 2 | 10.96 | 153 | 3 | 2.03 | 5.48 | 624 | 90 | Na2SiO3 | NaAlO2 | [1] | 0 | 0 | 0 | 1 | 0 | 0 | 1 | 1 | 1 | 0.9312108 | 38.59552
0 | EMT | 1 | 5.4 | 2 | 10.96 | 153 | 3 | 2.03 | 5.48 | 624 | 90 | Na2SiO3 | NaAlO2 | [1] | 0 | 0 | 0 | 1 | 0 | 0 | 1 | 1 | 0 | 0.9312108 | 38.60847
0 | EMT | 1 | 5.4 | 2 | 10.96 | 153 | 3 | 2.03 | 5.48 | 624 | 90 | Na2SiO3 | NaAlO2 | [1] | 0 | 0 | 0 | 1 | 0 | 0 | 1 | 0 | 1 | 0.9312108 | 38.60847
0 | EMT | 1 | 5.4 | 2 | 10.96 | 153 | 3 | 2.03 | 5.48 | 624 | 90 | Na2SiO3 | NaAlO2 | [1] | 0 | 0 | 0 | 1 | 0 | 0 | 1 | 0 | 0 | 0.8974214 | 38.62142
0 | EMT | 1 | 5.4 | 2 | 10.96 | 153 | 3.25 | 2.03 | 5.48 | 624 | 90 | Na2SiO3 | NaAlO2 | [1] | 0 | 0 | 0 | 1 | 0 | 0 | 1 | 1 | 1 | 0.9312108 | 38.59584
0 | EMT | 1 | 5.4 | 2 | 10.96 | 153 | 3.25 | 2.03 | 5.48 | 624 | 90 | Na2SiO3 | NaAlO2 | [1] | 0 | 0 | 0 | 1 | 0 | 0 | 1 | 1 | 0 | 0.9312108 | 38.60879
0 | EMT | 1 | 5.4 | 2 | 10.96 | 153 | 3.25 | 2.03 | 5.48 | 624 | 90 | Na2SiO3 | NaAlO2 | [1] | 0 | 0 | 0 | 1 | 0 | 0 | 1 | 0 | 1 | 0.9312108 | 38.60879
0 | EMT | 1 | 5.4 | 2 | 10.96 | 153 | 3.25 | 2.03 | 5.48 | 624 | 90 | Na2SiO3 | NaAlO2 | [1] | 0 | 0 | 0 | 1 | 0 | 0 | 1 | 0 | 0 | 0.8974214 | 38.62174
0 | EMT | 1 | 5.4 | 2 | 10.96 | 153 | 4 | 2.03 | 5.48 | 624 | 90 | Na2SiO3 | NaAlO2 | [1] | 0 | 0 | 0 | 1 | 0 | 0 | 1 | 1 | 1 | 0.9312108 | 38.59725
0 | EMT | 1 | 5.4 | 2 | 10.96 | 153 | 4 | 2.03 | 5.48 | 624 | 90 | Na2SiO3 | NaAlO2 | [1] | 0 | 0 | 0 | 1 | 0 | 0 | 1 | 1 | 0 | 0.9312108 | 38.6102
0 | EMT | 1 | 5.4 | 2 | 10.96 | 153 | 4 | 2.03 | 5.48 | 624 | 90 | Na2SiO3 | NaAlO2 | [1] | 0 | 0 | 0 | 1 | 0 | 0 | 1 | 0 | 1 | 0.9312108 | 38.6102
0 | EMT | 1 | 5.4 | 2 | 10.96 | 153 | 4 | 2.03 | 5.48 | 624 | 90 | Na2SiO3 | NaAlO2 | [1] | 0 | 0 | 0 | 1 | 0 | 0 | 1 | 0 | 0 | 0.8974214 | 38.62315
0 | EMT | 1 | 5.4 | 2 | 10.96 | 153 | 5 | 2.03 | 5.48 | 624 | 90 | Na2SiO3 | NaAlO2 | [1] | 0 | 0 | 0 | 1 | 0 | 0 | 1 | 1 | 1 | 0.9312108 | 38.60014
0 | EMT | 1 | 5.4 | 2 | 10.96 | 153 | 5 | 2.03 | 5.48 | 624 | 90 | Na2SiO3 | NaAlO2 | [1] | 0 | 0 | 0 | 1 | 0 | 0 | 1 | 1 | 0 | 0.8974214 | 38.6131
0 | EMT | 1 | 5.4 | 2 | 10.96 | 153 | 5 | 2.03 | 5.48 | 624 | 90 | Na2SiO3 | NaAlO2 | [1] | 0 | 0 | 0 | 1 | 0 | 0 | 1 | 0 | 1 | 0.8974214 | 38.6131
0 | EMT | 1 | 5.4 | 2 | 10.96 | 153 | 5 | 2.03 | 5.48 | 624 | 90 | Na2SiO3 | NaAlO2 | [1] | 0 | 0 | 0 | 1 | 0 | 0 | 1 | 0 | 0 | 0.7974536 | 38.62604
0 | EMT | 1 | 5.4 | 2 | 10.96 | 153 | 7.5 | 2.03 | 5.48 | 624 | 90 | Na2SiO3 | NaAlO2 | [1] | 0 | 0 | 0 | 1 | 0 | 0 | 1 | 1 | 1 | 0.7974536 | 38.61244
0 | EMT | 1 | 5.4 | 2 | 10.96 | 153 | 7.5 | 2.03 | 5.48 | 624 | 90 | Na2SiO3 | NaAlO2 | [1] | 0 | 0 | 0 | 1 | 0 | 0 | 1 | 1 | 0 | 0.7516963 | 38.62539
0 | EMT | 1 | 5.4 | 2 | 10.96 | 153 | 7.5 | 2.03 | 5.48 | 624 | 90 | Na2SiO3 | NaAlO2 | [1] | 0 | 0 | 0 | 1 | 0 | 0 | 1 | 0 | 1 | 0.7516963 | 38.62539
0 | EMT | 1 | 5.4 | 2 | 10.96 | 153 | 7.5 | 2.03 | 5.48 | 624 | 90 | Na2SiO3 | NaAlO2 | [1] | 0 | 0 | 0 | 1 | 0 | 0 | 1 | 0 | 0 | 0.714951 | 38.63833
1 | EMT | 1 | 4.8 | 2 | 10 | 140 | 2 | 2.08 | 5 | 168 | 115 | Ludox-AS40 | NaAlO2 | [3] | 0 | 1 | 0 | 0 | 0 | 0 | 1 | 1 | 1 | 0.938462 | 38.8189
1 | EMT | 1 | 4.8 | 2 | 10 | 140 | 2 | 2.08 | 5 | 168 | 115 | Ludox-AS40 | NaAlO2 | [3] | 0 | 1 | 0 | 0 | 0 | 0 | 1 | 1 | 0 | 0.938462 | 38.83177
1 | EMT | 1 | 4.8 | 2 | 10 | 140 | 2 | 2.08 | 5 | 168 | 115 | Ludox-AS40 | NaAlO2 | [3] | 0 | 1 | 0 | 0 | 0 | 0 | 1 | 0 | 1 | 0.938462 | 38.83177
1 | EMT | 1 | 4.8 | 2 | 10 | 140 | 2 | 2.08 | 5 | 168 | 115 | Ludox-AS40 | NaAlO2 | [3] | 0 | 1 | 0 | 0 | 0 | 0 | 1 | 0 | 0 | 0.938462 | 38.84465
1 | EMT | 1 | 4.8 | 2 | 10 | 140 | 3 | 2.08 | 5 | 168 | 115 | Ludox-AS40 | NaAlO2 | [3] | 0 | 1 | 0 | 0 | 0 | 0 | 1 | 1 | 1 | 0.938462 | 38.81947
1 | EMT | 1 | 4.8 | 2 | 10 | 140 | 3 | 2.08 | 5 | 168 | 115 | Ludox-AS40 | NaAlO2 | [3] | 0 | 1 | 0 | 0 | 0 | 0 | 1 | 1 | 0 | 0.938462 | 38.83235
1 | EMT | 1 | 4.8 | 2 | 10 | 140 | 3 | 2.08 | 5 | 168 | 115 | Ludox-AS40 | NaAlO2 | [3] | 0 | 1 | 0 | 0 | 0 | 0 | 1 | 0 | 1 | 0.938462 | 38.83235
1 | EMT | 1 | 4.8 | 2 | 10 | 140 | 3 | 2.08 | 5 | 168 | 115 | Ludox-AS40 | NaAlO2 | [3] | 0 | 1 | 0 | 0 | 0 | 0 | 1 | 0 | 0 | 0.938462 | 38.84522
1 | EMT | 1 | 4.8 | 2 | 10 | 140 | 3.25 | 2.08 | 5 | 168 | 115 | Ludox-AS40 | NaAlO2 | [3] | 0 | 1 | 0 | 0 | 0 | 0 | 1 | 1 | 1 | 0.938462 | 38.8198
1 | EMT | 1 | 4.8 | 2 | 10 | 140 | 3.25 | 2.08 | 5 | 168 | 115 | Ludox-AS40 | NaAlO2 | [3] | 0 | 1 | 0 | 0 | 0 | 0 | 1 | 1 | 0 | 0.938462 | 38.83267
1 | EMT | 1 | 4.8 | 2 | 10 | 140 | 3.25 | 2.08 | 5 | 168 | 115 | Ludox-AS40 | NaAlO2 | [3] | 0 | 1 | 0 | 0 | 0 | 0 | 1 | 0 | 1 | 0.938462 | 38.83267
1 | EMT | 1 | 4.8 | 2 | 10 | 140 | 3.25 | 2.08 | 5 | 168 | 115 | Ludox-AS40 | NaAlO2 | [3] | 0 | 1 | 0 | 0 | 0 | 0 | 1 | 0 | 0 | 0.938462 | 38.84555
1 | EMT | 1 | 4.8 | 2 | 10 | 140 | 4 | 2.08 | 5 | 168 | 115 | Ludox-AS40 | NaAlO2 | [3] | 0 | 1 | 0 | 0 | 0 | 0 | 1 | 1 | 1 | 0.938462 | 38.8212
1 | EMT | 1 | 4.8 | 2 | 10 | 140 | 4 | 2.08 | 5 | 168 | 115 | Ludox-AS40 | NaAlO2 | [3] | 0 | 1 | 0 | 0 | 0 | 0 | 1 | 1 | 0 | 0.938462 | 38.83408
1 | EMT | 1 | 4.8 | 2 | 10 | 140 | 4 | 2.08 | 5 | 168 | 115 | Ludox-AS40 | NaAlO2 | [3] | 0 | 1 | 0 | 0 | 0 | 0 | 1 | 0 | 1 | 0.938462 | 38.83408
1 | EMT | 1 | 4.8 | 2 | 10 | 140 | 4 | 2.08 | 5 | 168 | 115 | Ludox-AS40 | NaAlO2 | [3] | 0 | 1 | 0 | 0 | 0 | 0 | 1 | 0 | 0 | 0.938462 | 38.84695
1 | EMT | 1 | 4.8 | 2 | 10 | 140 | 5 | 2.08 | 5 | 168 | 115 | Ludox-AS40 | NaAlO2 | [3] | 0 | 1 | 0 | 0 | 0 | 0 | 1 | 1 | 1 | 0.938462 | 38.82407
1 | EMT | 1 | 4.8 | 2 | 10 | 140 | 5 | 2.08 | 5 | 168 | 115 | Ludox-AS40 | NaAlO2 | [3] | 0 | 1 | 0 | 0 | 0 | 0 | 1 | 1 | 0 | 0.938462 | 38.83695
1 | EMT | 1 | 4.8 | 2 | 10 | 140 | 5 | 2.08 | 5 | 168 | 115 | Ludox-AS40 | NaAlO2 | [3] | 0 | 1 | 0 | 0 | 0 | 0 | 1 | 0 | 1 | 0.938462 | 38.83695
1 | EMT | 1 | 4.8 | 2 | 10 | 140 | 5 | 2.08 | 5 | 168 | 115 | Ludox-AS40 | NaAlO2 | [3] | 0 | 1 | 0 | 0 | 0 | 0 | 1 | 0 | 0 | 0.938462 | 38.84982
1 | EMT | 1 | 4.8 | 2 | 10 | 140 | 7.5 | 2.08 | 5 | 168 | 115 | Ludox-AS40 | NaAlO2 | [3] | 0 | 1 | 0 | 0 | 0 | 0 | 1 | 1 | 1 | 0.938462 | 38.8363
1 | EMT | 1 | 4.8 | 2 | 10 | 140 | 7.5 | 2.08 | 5 | 168 | 115 | Ludox-AS40 | NaAlO2 | [3] | 0 | 1 | 0 | 0 | 0 | 0 | 1 | 1 | 0 | 0.938462 | 38.84917
1 | EMT | 1 | 4.8 | 2 | 10 | 140 | 7.5 | 2.08 | 5 | 168 | 115 | Ludox-AS40 | NaAlO2 | [3] | 0 | 1 | 0 | 0 | 0 | 0 | 1 | 0 | 1 | 0.938462 | 38.84917
1 | EMT | 1 | 4.8 | 2 | 10 | 140 | 7.5 | 2.08 | 5 | 168 | 115 | Ludox-AS40 | NaAlO2 | [3] | 0 | 1 | 0 | 0 | 0 | 0 | 1 | 0 | 0 | 0.9051745 | 38.86204
2 | EMT | 1 | 4 | 2 | 10 | 140 | 2 | 2.5 | 5 | 240 | 115 | Ludox-AS40 | NaAlO2 | [3] | 0 | 1 | 0 | 0 | 0 | 0 | 1 | 1 | 1 | 0.8974214 | 44.75382
2 | EMT | 1 | 4 | 2 | 10 | 140 | 2 | 2.5 | 5 | 240 | 115 | Ludox-AS40 | NaAlO2 | [3] | 0 | 1 | 0 | 0 | 0 | 0 | 1 | 1 | 0 | 0.8974214 | 44.76499
2 | EMT | 1 | 4 | 2 | 10 | 140 | 2 | 2.5 | 5 | 240 | 115 | Ludox-AS40 | NaAlO2 | [3] | 0 | 1 | 0 | 0 | 0 | 0 | 1 | 0 | 1 | 0.8974214 | 44.76499
2 | EMT | 1 | 4 | 2 | 10 | 140 | 2 | 2.5 | 5 | 240 | 115 | Ludox-AS40 | NaAlO2 | [3] | 0 | 1 | 0 | 0 | 0 | 0 | 1 | 0 | 0 | 0.7974536 | 44.77616
2 | EMT | 1 | 4 | 2 | 10 | 140 | 3 | 2.5 | 5 | 240 | 115 | Ludox-AS40 | NaAlO2 | [3] | 0 | 1 | 0 | 0 | 0 | 0 | 1 | 1 | 1 | 0.8974214 | 44.75432
2 | EMT | 1 | 4 | 2 | 10 | 140 | 3 | 2.5 | 5 | 240 | 115 | Ludox-AS40 | NaAlO2 | [3] | 0 | 1 | 0 | 0 | 0 | 0 | 1 | 1 | 0 | 0.7974536 | 44.76549
2 | EMT | 1 | 4 | 2 | 10 | 140 | 3 | 2.5 | 5 | 240 | 115 | Ludox-AS40 | NaAlO2 | [3] | 0 | 1 | 0 | 0 | 0 | 0 | 1 | 0 | 1 | 0.7974536 | 44.76549
2 | EMT | 1 | 4 | 2 | 10 | 140 | 3 | 2.5 | 5 | 240 | 115 | Ludox-AS40 | NaAlO2 | [3] | 0 | 1 | 0 | 0 | 0 | 0 | 1 | 0 | 0 | 0.714951 | 44.77666
2 | EMT | 1 | 4 | 2 | 10 | 140 | 3.25 | 2.5 | 5 | 240 | 115 | Ludox-AS40 | NaAlO2 | [3] | 0 | 1 | 0 | 0 | 0 | 0 | 1 | 1 | 1 | 0.8974214 | 44.7546
2 | EMT | 1 | 4 | 2 | 10 | 140 | 3.25 | 2.5 | 5 | 240 | 115 | Ludox-AS40 | NaAlO2 | [3] | 0 | 1 | 0 | 0 | 0 | 0 | 1 | 1 | 0 | 0.7974536 | 44.76577
2 | EMT | 1 | 4 | 2 | 10 | 140 | 3.25 | 2.5 | 5 | 240 | 115 | Ludox-AS40 | NaAlO2 | [3] | 0 | 1 | 0 | 0 | 0 | 0 | 1 | 0 | 1 | 0.7974536 | 44.76577
2 | EMT | 1 | 4 | 2 | 10 | 140 | 3.25 | 2.5 | 5 | 240 | 115 | Ludox-AS40 | NaAlO2 | [3] | 0 | 1 | 0 | 0 | 0 | 0 | 1 | 0 | 0 | 0.714951 | 44.77694
2 | EMT | 1 | 4 | 2 | 10 | 140 | 4 | 2.5 | 5 | 240 | 115 | Ludox-AS40 | NaAlO2 | [3] | 0 | 1 | 0 | 0 | 0 | 0 | 1 | 1 | 1 | 0.7974536 | 44.75581
2 | EMT | 1 | 4 | 2 | 10 | 140 | 4 | 2.5 | 5 | 240 | 115 | Ludox-AS40 | NaAlO2 | [3] | 0 | 1 | 0 | 0 | 0 | 0 | 1 | 1 | 0 | 0.714951 | 44.76699
2 | EMT | 1 | 4 | 2 | 10 | 140 | 4 | 2.5 | 5 | 240 | 115 | Ludox-AS40 | NaAlO2 | [3] | 0 | 1 | 0 | 0 | 0 | 0 | 1 | 0 | 1 | 0.714951 | 44.76699
2 | EMT | 1 | 4 | 2 | 10 | 140 | 4 | 2.5 | 5 | 240 | 115 | Ludox-AS40 | NaAlO2 | [3] | 0 | 1 | 0 | 0 | 0 | 0 | 1 | 0 | 0 | 0.569812 | 44.77815
2 | EMT | 1 | 4 | 2 | 10 | 140 | 5 | 2.5 | 5 | 240 | 115 | Ludox-AS40 | NaAlO2 | [3] | 0 | 1 | 0 | 0 | 0 | 0 | 1 | 1 | 1 | 0.714951 | 44.75831
2 | EMT | 1 | 4 | 2 | 10 | 140 | 5 | 2.5 | 5 | 240 | 115 | Ludox-AS40 | NaAlO2 | [3] | 0 | 1 | 0 | 0 | 0 | 0 | 1 | 1 | 0 | 0.714951 | 44.76948
2 | EMT | 1 | 4 | 2 | 10 | 140 | 5 | 2.5 | 5 | 240 | 115 | Ludox-AS40 | NaAlO2 | [3] | 0 | 1 | 0 | 0 | 0 | 0 | 1 | 0 | 1 | 0.714951 | 44.76948
2 | EMT | 1 | 4 | 2 | 10 | 140 | 5 | 2.5 | 5 | 240 | 115 | Ludox-AS40 | NaAlO2 | [3] | 0 | 1 | 0 | 0 | 0 | 0 | 1 | 0 | 0 | 0.569812 | 44.78065
2 | EMT | 1 | 4 | 2 | 10 | 140 | 7.5 | 2.5 | 5 | 240 | 115 | Ludox-AS40 | NaAlO2 | [3] | 0 | 1 | 0 | 0 | 0 | 0 | 1 | 1 | 1 | 0.569812 | 44.76891
2 | EMT | 1 | 4 | 2 | 10 | 140 | 7.5 | 2.5 | 5 | 240 | 115 | Ludox-AS40 | NaAlO2 | [3] | 0 | 1 | 0 | 0 | 0 | 0 | 1 | 1 | 0 | 0.569812 | 44.78008
2 | EMT | 1 | 4 | 2 | 10 | 140 | 7.5 | 2.5 | 5 | 240 | 115 | Ludox-AS40 | NaAlO2 | [3] | 0 | 1 | 0 | 0 | 0 | 0 | 1 | 0 | 1 | 0.569812 | 44.78008
2 | EMT | 1 | 4 | 2 | 10 | 140 | 7.5 | 2.5 | 5 | 240 | 115 | Ludox-AS40 | NaAlO2 | [3] | 0 | 1 | 0 | 0 | 0 | 0 | 1 | 0 | 0 | 0.569812 | 44.79125
3 | EMT | 1 | 4.2 | 2 | 10 | 140 | 2 | 2.38 | 5 | 24 | 71.65 | Na2SiO3 | NaAlO2 | [4] | 0 | 0 | 0 | 1 | 0 | 0 | 1 | 1 | 1 | 0.2485002 | 39.52324
3 | EMT | 1 | 4.2 | 2 | 10 | 140 | 2 | 2.38 | 5 | 24 | 71.65 | Na2SiO3 | NaAlO2 | [4] | 0 | 0 | 0 | 1 | 0 | 0 | 1 | 1 | 0 | 0.2485002 | 39.53589
3 | EMT | 1 | 4.2 | 2 | 10 | 140 | 2 | 2.38 | 5 | 24 | 71.65 | Na2SiO3 | NaAlO2 | [4] | 0 | 0 | 0 | 1 | 0 | 0 | 1 | 0 | 1 | 0.2485002 | 39.53589
3 | EMT | 1 | 4.2 | 2 | 10 | 140 | 2 | 2.38 | 5 | 24 | 71.65 | Na2SiO3 | NaAlO2 | [4] | 0 | 0 | 0 | 1 | 0 | 0 | 1 | 0 | 0 | 0.2485002 | 39.54853
3 | EMT | 1 | 4.2 | 2 | 10 | 140 | 3 | 2.38 | 5 | 24 | 71.65 | Na2SiO3 | NaAlO2 | [4] | 0 | 0 | 0 | 1 | 0 | 0 | 1 | 1 | 1 | 0.2485002 | 39.5238
3 | EMT | 1 | 4.2 | 2 | 10 | 140 | 3 | 2.38 | 5 | 24 | 71.65 | Na2SiO3 | NaAlO2 | [4] | 0 | 0 | 0 | 1 | 0 | 0 | 1 | 1 | 0 | 0.2485002 | 39.53645
3 | EMT | 1 | 4.2 | 2 | 10 | 140 | 3 | 2.38 | 5 | 24 | 71.65 | Na2SiO3 | NaAlO2 | [4] | 0 | 0 | 0 | 1 | 0 | 0 | 1 | 0 | 1 | 0.2485002 | 39.53645
3 | EMT | 1 | 4.2 | 2 | 10 | 140 | 3 | 2.38 | 5 | 24 | 71.65 | Na2SiO3 | NaAlO2 | [4] | 0 | 0 | 0 | 1 | 0 | 0 | 1 | 0 | 0 | 0.2485002 | 39.5491
3 | EMT | 1 | 4.2 | 2 | 10 | 140 | 3.25 | 2.38 | 5 | 24 | 71.65 | Na2SiO3 | NaAlO2 | [4] | 0 | 0 | 0 | 1 | 0 | 0 | 1 | 1 | 1 | 0.2485002 | 39.52412
3 | EMT | 1 | 4.2 | 2 | 10 | 140 | 3.25 | 2.38 | 5 | 24 | 71.65 | Na2SiO3 | NaAlO2 | [4] | 0 | 0 | 0 | 1 | 0 | 0 | 1 | 1 | 0 | 0.2485002 | 39.53677
3 | EMT | 1 | 4.2 | 2 | 10 | 140 | 3.25 | 2.38 | 5 | 24 | 71.65 | Na2SiO3 | NaAlO2 | [4] | 0 | 0 | 0 | 1 | 0 | 0 | 1 | 0 | 1 | 0.2485002 | 39.53677
3 | EMT | 1 | 4.2 | 2 | 10 | 140 | 3.25 | 2.38 | 5 | 24 | 71.65 | Na2SiO3 | NaAlO2 | [4] | 0 | 0 | 0 | 1 | 0 | 0 | 1 | 0 | 0 | 0.2485002 | 39.54941
3 | EMT | 1 | 4.2 | 2 | 10 | 140 | 4 | 2.38 | 5 | 24 | 71.65 | Na2SiO3 | NaAlO2 | [4] | 0 | 0 | 0 | 1 | 0 | 0 | 1 | 1 | 1 | 0.2485002 | 39.5255
3 | EMT | 1 | 4.2 | 2 | 10 | 140 | 4 | 2.38 | 5 | 24 | 71.65 | Na2SiO3 | NaAlO2 | [4] | 0 | 0 | 0 | 1 | 0 | 0 | 1 | 1 | 0 | 0.2485002 | 39.53815
3 | EMT | 1 | 4.2 | 2 | 10 | 140 | 4 | 2.38 | 5 | 24 | 71.65 | Na2SiO3 | NaAlO2 | [4] | 0 | 0 | 0 | 1 | 0 | 0 | 1 | 0 | 1 | 0.2485002 | 39.53815
3 | EMT | 1 | 4.2 | 2 | 10 | 140 | 4 | 2.38 | 5 | 24 | 71.65 | Na2SiO3 | NaAlO2 | [4] | 0 | 0 | 0 | 1 | 0 | 0 | 1 | 0 | 0 | 0.2485002 | 39.55079
3 | EMT | 1 | 4.2 | 2 | 10 | 140 | 5 | 2.38 | 5 | 24 | 71.65 | Na2SiO3 | NaAlO2 | [4] | 0 | 0 | 0 | 1 | 0 | 0 | 1 | 1 | 1 | 0.2485002 | 39.52832
3 | EMT | 1 | 4.2 | 2 | 10 | 140 | 5 | 2.38 | 5 | 24 | 71.65 | Na2SiO3 | NaAlO2 | [4] | 0 | 0 | 0 | 1 | 0 | 0 | 1 | 1 | 0 | 0.2485002 | 39.54097
3 | EMT | 1 | 4.2 | 2 | 10 | 140 | 5 | 2.38 | 5 | 24 | 71.65 | Na2SiO3 | NaAlO2 | [4] | 0 | 0 | 0 | 1 | 0 | 0 | 1 | 0 | 1 | 0.2485002 | 39.54097
3 | EMT | 1 | 4.2 | 2 | 10 | 140 | 5 | 2.38 | 5 | 24 | 71.65 | Na2SiO3 | NaAlO2 | [4] | 0 | 0 | 0 | 1 | 0 | 0 | 1 | 0 | 0 | 0.2485002 | 39.55362
3 | EMT | 1 | 4.2 | 2 | 10 | 140 | 7.5 | 2.38 | 5 | 24 | 71.65 | Na2SiO3 | NaAlO2 | [4] | 0 | 0 | 0 | 1 | 0 | 0 | 1 | 1 | 1 | 0.2485002 | 39.54033
3 | EMT | 1 | 4.2 | 2 | 10 | 140 | 7.5 | 2.38 | 5 | 24 | 71.65 | Na2SiO3 | NaAlO2 | [4] | 0 | 0 | 0 | 1 | 0 | 0 | 1 | 1 | 0 | 0.2485002 | 39.55297
3 | EMT | 1 | 4.2 | 2 | 10 | 140 | 7.5 | 2.38 | 5 | 24 | 71.65 | Na2SiO3 | NaAlO2 | [4] | 0 | 0 | 0 | 1 | 0 | 0 | 1 | 0 | 1 | 0.2485002 | 39.55297
3 | EMT | 1 | 4.2 | 2 | 10 | 140 | 7.5 | 2.38 | 5 | 24 | 71.65 | Na2SiO3 | NaAlO2 | [4] | 0 | 0 | 0 | 1 | 0 | 0 | 1 | 0 | 0 | 0.2485002 | 39.56561
4 | EMT | 1 | 36.9 | 2 | 5.15 | 240 | 2 | 0.14 | 2.58 | 36 | 40 | Na2SiO3 | NaAlO2 | [5] 1-EMT-0 | 0 | 0 | 0 | 1 | 0 | 0 | 1 | 1 | 1 | 0.5802923 | 1.059047
4 | EMT | 1 | 36.9 | 2 | 5.15 | 240 | 2 | 0.14 | 2.58 | 36 | 40 | Na2SiO3 | NaAlO2 | [5] 1-EMT-0 | 0 | 0 | 0 | 1 | 0 | 0 | 1 | 1 | 0 | 0.535193 | 1.456564
4 | EMT | 1 | 36.9 | 2 | 5.15 | 240 | 2 | 0.14 | 2.58 | 36 | 40 | Na2SiO3 | NaAlO2 | [5] 1-EMT-0 | 0 | 0 | 0 | 1 | 0 | 0 | 1 | 0 | 1 | 0.535193 | 1.456564
4 | EMT | 1 | 36.9 | 2 | 5.15 | 240 | 2 | 0.14 | 2.58 | 36 | 40 | Na2SiO3 | NaAlO2 | [5] 1-EMT-0 | 0 | 0 | 0 | 1 | 0 | 0 | 1 | 0 | 0 | 0.6207966 | 1.766799
4 | EMT | 1 | 36.9 | 2 | 5.15 | 240 | 3 | 0.14 | 2.58 | 36 | 40 | Na2SiO3 | NaAlO2 | [5] 1-EMT-0 | 0 | 0 | 0 | 1 | 0 | 0 | 1 | 1 | 1 | 0.5802923 | 1.079932
4 | EMT | 1 | 36.9 | 2 | 5.15 | 240 | 3 | 0.14 | 2.58 | 36 | 40 | Na2SiO3 | NaAlO2 | [5] 1-EMT-0 | 0 | 0 | 0 | 1 | 0 | 0 | 1 | 1 | 0 | 0.6207966 | 1.47182
4 | EMT | 1 | 36.9 | 2 | 5.15 | 240 | 3 | 0.14 | 2.58 | 36 | 40 | Na2SiO3 | NaAlO2 | [5] 1-EMT-0 | 0 | 0 | 0 | 1 | 0 | 0 | 1 | 0 | 1 | 0.6207966 | 1.47182
4 | EMT | 1 | 36.9 | 2 | 5.15 | 240 | 3 | 0.14 | 2.58 | 36 | 40 | Na2SiO3 | NaAlO2 | [5] 1-EMT-0 | 0 | 0 | 0 | 1 | 0 | 0 | 1 | 0 | 0 | 0.7726014 | 1.779397
4 | EMT | 1 | 36.9 | 2 | 5.15 | 240 | 3.25 | 0.14 | 2.58 | 36 | 40 | Na2SiO3 | NaAlO2 | [5] 1-EMT-0 | 0 | 0 | 0 | 1 | 0 | 0 | 1 | 1 | 1 | 0.535193 | 1.091505
4 | EMT | 1 | 36.9 | 2 | 5.15 | 240 | 3.25 | 0.14 | 2.58 | 36 | 40 | Na2SiO3 | NaAlO2 | [5] 1-EMT-0 | 0 | 0 | 0 | 1 | 0 | 0 | 1 | 1 | 0 | 0.6207966 | 1.480332
4 | EMT | 1 | 36.9 | 2 | 5.15 | 240 | 3.25 | 0.14 | 2.58 | 36 | 40 | Na2SiO3 | NaAlO2 | [5] 1-EMT-0 | 0 | 0 | 0 | 1 | 0 | 0 | 1 | 0 | 1 | 0.6207966 | 1.480332
4 | EMT | 1 | 36.9 | 2 | 5.15 | 240 | 3.25 | 0.14 | 2.58 | 36 | 40 | Na2SiO3 | NaAlO2 | [5] 1-EMT-0 | 0 | 0 | 0 | 1 | 0 | 0 | 1 | 0 | 0 | 0.7726014 | 1.786444
4 | EMT | 1 | 36.9 | 2 | 5.15 | 240 | 4 | 0.14 | 2.58 | 36 | 40 | Na2SiO3 | NaAlO2 | [5] 1-EMT-0 | 0 | 0 | 0 | 1 | 0 | 0 | 1 | 1 | 1 | 0.6207966 | 1.140297
4 | EMT | 1 | 36.9 | 2 | 5.15 | 240 | 4 | 0.14 | 2.58 | 36 | 40 | Na2SiO3 | NaAlO2 | [5] 1-EMT-0 | 0 | 0 | 0 | 1 | 0 | 0 | 1 | 1 | 0 | 0.670939 | 1.516666
4 | EMT | 1 | 36.9 | 2 | 5.15 | 240 | 4 | 0.14 | 2.58 | 36 | 40 | Na2SiO3 | NaAlO2 | [5] 1-EMT-0 | 0 | 0 | 0 | 1 | 0 | 0 | 1 | 0 | 1 | 0.670939 | 1.516666
4 | EMT | 1 | 36.9 | 2 | 5.15 | 240 | 4 | 0.14 | 2.58 | 36 | 40 | Na2SiO3 | NaAlO2 | [5] 1-EMT-0 | 0 | 0 | 0 | 1 | 0 | 0 | 1 | 0 | 0 | 0.6043442 | 1.816666
4 | EMT | 1 | 36.9 | 2 | 5.15 | 240 | 5 | 0.14 | 2.58 | 36 | 40 | Na2SiO3 | NaAlO2 | [5] 1-EMT-0 | 0 | 0 | 0 | 1 | 0 | 0 | 1 | 1 | 1 | 0.6207966 | 1.234361
4 | EMT | 1 | 36.9 | 2 | 5.15 | 240 | 5 | 0.14 | 2.58 | 36 | 40 | Na2SiO3 | NaAlO2 | [5] 1-EMT-0 | 0 | 0 | 0 | 1 | 0 | 0 | 1 | 1 | 0 | 0.6043442 | 1.588599
4 | EMT | 1 | 36.9 | 2 | 5.15 | 240 | 5 | 0.14 | 2.58 | 36 | 40 | Na2SiO3 | NaAlO2 | [5] 1-EMT-0 | 0 | 0 | 0 | 1 | 0 | 0 | 1 | 0 | 1 | 0.6043442 | 1.588599
4 | EMT | 1 | 36.9 | 2 | 5.15 | 240 | 5 | 0.14 | 2.58 | 36 | 40 | Na2SiO3 | NaAlO2 | [5] 1-EMT-0 | 0 | 0 | 0 | 1 | 0 | 0 | 1 | 0 | 0 | 0.6118836 | 1.877138
4 | EMT | 1 | 36.9 | 2 | 5.15 | 240 | 7.5 | 0.14 | 2.58 | 36 | 40 | Na2SiO3 | NaAlO2 | [5] 1-EMT-0 | 0 | 0 | 0 | 1 | 0 | 0 | 1 | 1 | 1 | 0.4995762 | 1.57257
4 | EMT | 1 | 36.9 | 2 | 5.15 | 240 | 7.5 | 0.14 | 2.58 | 36 | 40 | Na2SiO3 | NaAlO2 | [5] 1-EMT-0 | 0 | 0 | 0 | 1 | 0 | 0 | 1 | 1 | 0 | 0.7215711 | 1.863592
4 | EMT | 1 | 36.9 | 2 | 5.15 | 240 | 7.5 | 0.14 | 2.58 | 36 | 40 | Na2SiO3 | NaAlO2 | [5] 1-EMT-0 | 0 | 0 | 0 | 1 | 0 | 0 | 1 | 0 | 1 | 0.7215711 | 1.863592
4 | EMT | 1 | 36.9 | 2 | 5.15 | 240 | 7.5 | 0.14 | 2.58 | 36 | 40 | Na2SiO3 | NaAlO2 | [5] 1-EMT-0 | 0 | 0 | 0 | 1 | 0 | 0 | 1 | 0 | 0 | 0.7706156 | 2.114941
5 | EMT+SOD | 0 | 36.9 | 2 | 5.15 | 240 | 2 | 0.14 | 2.58 | 36 | 40 | Na2SiO3 | NaAlO2 | [5] 1-EMT-1 | 0 | 0 | 0 | 1 | 0 | 0 | 1 | 1 | 1 | 0.5802923 | 1.059047
5 | EMT+SOD | 0 | 36.9 | 2 | 5.15 | 240 | 2 | 0.14 | 2.58 | 36 | 40 | Na2SiO3 | NaAlO2 | [5] 1-EMT-1 | 0 | 0 | 0 | 1 | 0 | 0 | 1 | 1 | 0 | 0.535193 | 1.456564
5 | EMT+SOD | 0 | 36.9 | 2 | 5.15 | 240 | 2 | 0.14 | 2.58 | 36 | 40 | Na2SiO3 | NaAlO2 | [5] 1-EMT-1 | 0 | 0 | 0 | 1 | 0 | 0 | 1 | 0 | 1 | 0.535193 | 1.456564
5 | EMT+SOD | 0 | 36.9 | 2 | 5.15 | 240 | 2 | 0.14 | 2.58 | 36 | 40 | Na2SiO3 | NaAlO2 | [5] 1-EMT-1 | 0 | 0 | 0 | 1 | 0 | 0 | 1 | 0 | 0 | 0.6207966 | 1.766799
5 | EMT+SOD | 0 | 36.9 | 2 | 5.15 | 240 | 3 | 0.14 | 2.58 | 36 | 40 | Na2SiO3 | NaAlO2 | [5] 1-EMT-1 | 0 | 0 | 0 | 1 | 0 | 0 | 1 | 1 | 1 | 0.5802923 | 1.079932
5 | EMT+SOD | 0 | 36.9 | 2 | 5.15 | 240 | 3 | 0.14 | 2.58 | 36 | 40 | Na2SiO3 | NaAlO2 | [5] 1-EMT-1 | 0 | 0 | 0 | 1 | 0 | 0 | 1 | 1 | 0 | 0.6207966 | 1.47182
5 | EMT+SOD | 0 | 36.9 | 2 | 5.15 | 240 | 3 | 0.14 | 2.58 | 36 | 40 | Na2SiO3 | NaAlO2 | [5] 1-EMT-1 | 0 | 0 | 0 | 1 | 0 | 0 | 1 | 0 | 1 | 0.6207966 | 1.47182
5 | EMT+SOD | 0 | 36.9 | 2 | 5.15 | 240 | 3 | 0.14 | 2.58 | 36 | 40 | Na2SiO3 | NaAlO2 | [5] 1-EMT-1 | 0 | 0 | 0 | 1 | 0 | 0 | 1 | 0 | 0 | 0.7726014 | 1.779397
5 | EMT+SOD | 0 | 36.9 | 2 | 5.15 | 240 | 3.25 | 0.14 | 2.58 | 36 | 40 | Na2SiO3 | NaAlO2 | [5] 1-EMT-1 | 0 | 0 | 0 | 1 | 0 | 0 | 1 | 1 | 1 | 0.535193 | 1.091505
5 | EMT+SOD | 0 | 36.9 | 2 | 5.15 | 240 | 3.25 | 0.14 | 2.58 | 36 | 40 | Na2SiO3 | NaAlO2 | [5] 1-EMT-1 | 0 | 0 | 0 | 1 | 0 | 0 | 1 | 1 | 0 | 0.6207966 | 1.480332
5 | EMT+SOD | 0 | 36.9 | 2 | 5.15 | 240 | 3.25 | 0.14 | 2.58 | 36 | 40 | Na2SiO3 | NaAlO2 | [5] 1-EMT-1 | 0 | 0 | 0 | 1 | 0 | 0 | 1 | 0 | 1 | 0.6207966 | 1.480332
5 | EMT+SOD | 0 | 36.9 | 2 | 5.15 | 240 | 3.25 | 0.14 | 2.58 | 36 | 40 | Na2SiO3 | NaAlO2 | [5] 1-EMT-1 | 0 | 0 | 0 | 1 | 0 | 0 | 1 | 0 | 0 | 0.7726014 | 1.786444
5 | EMT+SOD | 0 | 36.9 | 2 | 5.15 | 240 | 4 | 0.14 | 2.58 | 36 | 40 | Na2SiO3 | NaAlO2 | [5] 1-EMT-1 | 0 | 0 | 0 | 1 | 0 | 0 | 1 | 1 | 1 | 0.6207966 | 1.140297
5 | EMT+SOD | 0 | 36.9 | 2 | 5.15 | 240 | 4 | 0.14 | 2.58 | 36 | 40 | Na2SiO3 | NaAlO2 | [5] 1-EMT-1 | 0 | 0 | 0 | 1 | 0 | 0 | 1 | 1 | 0 | 0.670939 | 1.516666
5 | EMT+SOD | 0 | 36.9 | 2 | 5.15 | 240 | 4 | 0.14 | 2.58 | 36 | 40 | Na2SiO3 | NaAlO2 | [5] 1-EMT-1 | 0 | 0 | 0 | 1 | 0 | 0 | 1 | 0 | 1 | 0.670939 | 1.516666
5 | EMT+SOD | 0 | 36.9 | 2 | 5.15 | 240 | 4 | 0.14 | 2.58 | 36 | 40 | Na2SiO3 | NaAlO2 | [5] 1-EMT-1 | 0 | 0 | 0 | 1 | 0 | 0 | 1 | 0 | 0 | 0.6043442 | 1.816666
5 | EMT+SOD | 0 | 36.9 | 2 | 5.15 | 240 | 5 | 0.14 | 2.58 | 36 | 40 | Na2SiO3 | NaAlO2 | [5] 1-EMT-1 | 0 | 0 | 0 | 1 | 0 | 0 | 1 | 1 | 1 | 0.6207966 | 1.234361
5 | EMT+SOD | 0 | 36.9 | 2 | 5.15 | 240 | 5 | 0.14 | 2.58 | 36 | 40 | Na2SiO3 | NaAlO2 | [5] 1-EMT-1 | 0 | 0 | 0 | 1 | 0 | 0 | 1 | 1 | 0 | 0.6043442 | 1.588599
5 | EMT+SOD | 0 | 36.9 | 2 | 5.15 | 240 | 5 | 0.14 | 2.58 | 36 | 40 | Na2SiO3 | NaAlO2 | [5] 1-EMT-1 | 0 | 0 | 0 | 1 | 0 | 0 | 1 | 0 | 1 | 0.6043442 | 1.588599
5 | EMT+SOD | 0 | 36.9 | 2 | 5.15 | 240 | 5 | 0.14 | 2.58 | 36 | 40 | Na2SiO3 | NaAlO2 | [5] 1-EMT-1 | 0 | 0 | 0 | 1 | 0 | 0 | 1 | 0 | 0 | 0.6118836 | 1.877138
5 | EMT+SOD | 0 | 36.9 | 2 | 5.15 | 240 | 7.5 | 0.14 | 2.58 | 36 | 40 | Na2SiO3 | NaAlO2 | [5] 1-EMT-1 | 0 | 0 | 0 | 1 | 0 | 0 | 1 | 1 | 1 | 0.4995762 | 1.57257
5 | EMT+SOD | 0 | 36.9 | 2 | 5.15 | 240 | 7.5 | 0.14 | 2.58 | 36 | 40 | Na2SiO3 | NaAlO2 | [5] 1-EMT-1 | 0 | 0 | 0 | 1 | 0 | 0 | 1 | 1 | 0 | 0.7215711 | 1.863592
5 | EMT+SOD | 0 | 36.9 | 2 | 5.15 | 240 | 7.5 | 0.14 | 2.58 | 36 | 40 | Na2SiO3 | NaAlO2 | [5] 1-EMT-1 | 0 | 0 | 0 | 1 | 0 | 0 | 1 | 0 | 1 | 0.7215711 | 1.863592
5 | EMT+SOD | 0 | 36.9 | 2 | 5.15 | 240 | 7.5 | 0.14 | 2.58 | 36 | 40 | Na2SiO3 | NaAlO2 | [5] 1-EMT-1 | 0 | 0 | 0 | 1 | 0 | 0 | 1 | 0 | 0 | 0.7706156 | 2.114941
6 | LTA+SOD | 0 | 36.9 | 2 | 5.15 | 240 | 2 | 0.14 | 2.58 | 1 | 80 | Na2SiO3 | NaAlO2 | [5] 1-EMT-2 | 0 | 0 | 0 | 1 | 0 | 0 | 1 | 1 | 1 | 0.7801187 | 10.05446
6 | LTA+SOD | 0 | 36.9 | 2 | 5.15 | 240 | 2 | 0.14 | 2.58 | 1 | 80 | Na2SiO3 | NaAlO2 | [5] 1-EMT-2 | 0 | 0 | 0 | 1 | 0 | 0 | 1 | 1 | 0 | 0.6973133 | 10.10407
6 | LTA+SOD | 0 | 36.9 | 2 | 5.15 | 240 | 2 | 0.14 | 2.58 | 1 | 80 | Na2SiO3 | NaAlO2 | [5] 1-EMT-2 | 0 | 0 | 0 | 1 | 0 | 0 | 1 | 0 | 1 | 0.6973133 | 10.10407
6 | LTA+SOD | 0 | 36.9 | 2 | 5.15 | 240 | 2 | 0.14 | 2.58 | 1 | 80 | Na2SiO3 | NaAlO2 | [5] 1-EMT-2 | 0 | 0 | 0 | 1 | 0 | 0 | 1 | 0 | 0 | 0.4122086 | 10.15343
6 | LTA+SOD | 0 | 36.9 | 2 | 5.15 | 240 | 3 | 0.14 | 2.58 | 1 | 80 | Na2SiO3 | NaAlO2 | [5] 1-EMT-2 | 0 | 0 | 0 | 1 | 0 | 0 | 1 | 1 | 1 | 0.6973133 | 10.05668
6 | LTA+SOD | 0 | 36.9 | 2 | 5.15 | 240 | 3 | 0.14 | 2.58 | 1 | 80 | Na2SiO3 | NaAlO2 | [5] 1-EMT-2 | 0 | 0 | 0 | 1 | 0 | 0 | 1 | 1 | 0 | 0.4122086 | 10.10628
6 | LTA+SOD | 0 | 36.9 | 2 | 5.15 | 240 | 3 | 0.14 | 2.58 | 1 | 80 | Na2SiO3 | NaAlO2 | [5] 1-EMT-2 | 0 | 0 | 0 | 1 | 0 | 0 | 1 | 0 | 1 | 0.4122086 | 10.10628
6 | LTA+SOD | 0 | 36.9 | 2 | 5.15 | 240 | 3 | 0.14 | 2.58 | 1 | 80 | Na2SiO3 | NaAlO2 | [5] 1-EMT-2 | 0 | 0 | 0 | 1 | 0 | 0 | 1 | 0 | 0 | 0.4122086 | 10.15563
6 | LTA+SOD | 0 | 36.9 | 2 | 5.15 | 240 | 3.25 | 0.14 | 2.58 | 1 | 80 | Na2SiO3 | NaAlO2 | [5] 1-EMT-2 | 0 | 0 | 0 | 1 | 0 | 0 | 1 | 1 | 1 | 0.6973133 | 10.05793
6 | LTA+SOD | 0 | 36.9 | 2 | 5.15 | 240 | 3.25 | 0.14 | 2.58 | 1 | 80 | Na2SiO3 | NaAlO2 | [5] 1-EMT-2 | 0 | 0 | 0 | 1 | 0 | 0 | 1 | 1 | 0 | 0.4122086 | 10.10752
6 | LTA+SOD | 0 | 36.9 | 2 | 5.15 | 240 | 3.25 | 0.14 | 2.58 | 1 | 80 | Na2SiO3 | NaAlO2 | [5] 1-EMT-2 | 0 | 0 | 0 | 1 | 0 | 0 | 1 | 0 | 1 | 0.4122086 | 10.10752
6 | LTA+SOD | 0 | 36.9 | 2 | 5.15 | 240 | 3.25 | 0.14 | 2.58 | 1 | 80 | Na2SiO3 | NaAlO2 | [5] 1-EMT-2 | 0 | 0 | 0 | 1 | 0 | 0 | 1 | 0 | 0 | 0.4122086 | 10.15687
6 | LTA+SOD | 0 | 36.9 | 2 | 5.15 | 240 | 4 | 0.14 | 2.58 | 1 | 80 | Na2SiO3 | NaAlO2 | [5] 1-EMT-2 | 0 | 0 | 0 | 1 | 0 | 0 | 1 | 1 | 1 | 0.4122086 | 10.06334
6 | LTA+SOD | 0 | 36.9 | 2 | 5.15 | 240 | 4 | 0.14 | 2.58 | 1 | 80 | Na2SiO3 | NaAlO2 | [5] 1-EMT-2 | 0 | 0 | 0 | 1 | 0 | 0 | 1 | 1 | 0 | 0.4122086 | 10.11291
6 | LTA+SOD | 0 | 36.9 | 2 | 5.15 | 240 | 4 | 0.14 | 2.58 | 1 | 80 | Na2SiO3 | NaAlO2 | [5] 1-EMT-2 | 0 | 0 | 0 | 1 | 0 | 0 | 1 | 0 | 1 | 0.4122086 | 10.11291
6 | LTA+SOD | 0 | 36.9 | 2 | 5.15 | 240 | 4 | 0.14 | 2.58 | 1 | 80 | Na2SiO3 | NaAlO2 | [5] 1-EMT-2 | 0 | 0 | 0 | 1 | 0 | 0 | 1 | 0 | 0 | 0.4801376 | 10.16223
6 | LTA+SOD | 0 | 36.9 | 2 | 5.15 | 240 | 5 | 0.14 | 2.58 | 1 | 80 | Na2SiO3 | NaAlO2 | [5] 1-EMT-2 | 0 | 0 | 0 | 1 | 0 | 0 | 1 | 1 | 1 | 0.4122086 | 10.07443
6 | LTA+SOD | 0 | 36.9 | 2 | 5.15 | 240 | 5 | 0.14 | 2.58 | 1 | 80 | Na2SiO3 | NaAlO2 | [5] 1-EMT-2 | 0 | 0 | 0 | 1 | 0 | 0 | 1 | 1 | 0 | 0.4122086 | 10.12394
6 | LTA+SOD | 0 | 36.9 | 2 | 5.15 | 240 | 5 | 0.14 | 2.58 | 1 | 80 | Na2SiO3 | NaAlO2 | [5] 1-EMT-2 | 0 | 0 | 0 | 1 | 0 | 0 | 1 | 0 | 1 | 0.4122086 | 10.12394
6 | LTA+SOD | 0 | 36.9 | 2 | 5.15 | 240 | 5 | 0.14 | 2.58 | 1 | 80 | Na2SiO3 | NaAlO2 | [5] 1-EMT-2 | 0 | 0 | 0 | 1 | 0 | 0 | 1 | 0 | 0 | 0.4801376 | 10.17321
6 | LTA+SOD | 0 | 36.9 | 2 | 5.15 | 240 | 7.5 | 0.14 | 2.58 | 1 | 80 | Na2SiO3 | NaAlO2 | [5] 1-EMT-2 | 0 | 0 | 0 | 1 | 0 | 0 | 1 | 1 | 1 | 0.4801376 | 10.12144
6 | LTA+SOD | 0 | 36.9 | 2 | 5.15 | 240 | 7.5 | 0.14 | 2.58 | 1 | 80 | Na2SiO3 | NaAlO2 | [5] 1-EMT-2 | 0 | 0 | 0 | 1 | 0 | 0 | 1 | 1 | 0 | 0.4899796 | 10.17072
6 | LTA+SOD | 0 | 36.9 | 2 | 5.15 | 240 | 7.5 | 0.14 | 2.58 | 1 | 80 | Na2SiO3 | NaAlO2 | [5] 1-EMT-2 | 0 | 0 | 0 | 1 | 0 | 0 | 1 | 0 | 1 | 0.4899796 | 10.17072
6 | LTA+SOD | 0 | 36.9 | 2 | 5.15 | 240 | 7.5 | 0.14 | 2.58 | 1 | 80 | Na2SiO3 | NaAlO2 | [5] 1-EMT-2 | 0 | 0 | 0 | 1 | 0 | 0 | 1 | 0 | 0 | 0.471556 | 10.21976
7 | SOD | 0 | 36.9 | 2 | 5.15 | 180 | 2 | 0.14 | 2.58 | 36 | 40 | Na2SiO3 | NaAlO2 | [5] 1-EMT-3 | 0 | 0 | 0 | 1 | 0 | 0 | 1 | 1 | 1 | 0.5802923 | 2.679847
7 | SOD | 0 | 36.9 | 2 | 5.15 | 180 | 2 | 0.14 | 2.58 | 36 | 40 | Na2SiO3 | NaAlO2 | [5] 1-EMT-3 | 0 | 0 | 0 | 1 | 0 | 0 | 1 | 1 | 0 | 0.535193 | 2.860346
7 | SOD | 0 | 36.9 | 2 | 5.15 | 180 | 2 | 0.14 | 2.58 | 36 | 40 | Na2SiO3 | NaAlO2 | [5] 1-EMT-3 | 0 | 0 | 0 | 1 | 0 | 0 | 1 | 0 | 1 | 0.535193 | 2.860346
7 | SOD | 0 | 36.9 | 2 | 5.15 | 180 | 2 | 0.14 | 2.58 | 36 | 40 | Na2SiO3 | NaAlO2 | [5] 1-EMT-3 | 0 | 0 | 0 | 1 | 0 | 0 | 1 | 0 | 0 | 0.6207966 | 3.030112
7 | SOD | 0 | 36.9 | 2 | 5.15 | 180 | 3 | 0.14 | 2.58 | 36 | 40 | Na2SiO3 | NaAlO2 | [5] 1-EMT-3 | 0 | 0 | 0 | 1 | 0 | 0 | 1 | 1 | 1 | 0.5802923 | 2.688169
7 | SOD | 0 | 36.9 | 2 | 5.15 | 180 | 3 | 0.14 | 2.58 | 36 | 40 | Na2SiO3 | NaAlO2 | [5] 1-EMT-3 | 0 | 0 | 0 | 1 | 0 | 0 | 1 | 1 | 0 | 0.6207966 | 2.868145
7 | SOD | 0 | 36.9 | 2 | 5.15 | 180 | 3 | 0.14 | 2.58 | 36 | 40 | Na2SiO3 | NaAlO2 | [5] 1-EMT-3 | 0 | 0 | 0 | 1 | 0 | 0 | 1 | 0 | 1 | 0.6207966 | 2.868145
7 | SOD | 0 | 36.9 | 2 | 5.15 | 180 | 3 | 0.14 | 2.58 | 36 | 40 | Na2SiO3 | NaAlO2 | [5] 1-EMT-3 | 0 | 0 | 0 | 1 | 0 | 0 | 1 | 0 | 0 | 0.7726014 | 3.037475
7 | SOD | 0 | 36.9 | 2 | 5.15 | 180 | 3.25 | 0.14 | 2.58 | 36 | 40 | Na2SiO3 | NaAlO2 | [5] 1-EMT-3 | 0 | 0 | 0 | 1 | 0 | 0 | 1 | 1 | 1 | 0.535193 | 2.692839
7 | SOD | 0 | 36.9 | 2 | 5.15 | 180 | 3.25 | 0.14 | 2.58 | 36 | 40 | Na2SiO3 | NaAlO2 | [5] 1-EMT-3 | 0 | 0 | 0 | 1 | 0 | 0 | 1 | 1 | 0 | 0.6207966 | 2.872522
7 | SOD | 0 | 36.9 | 2 | 5.15 | 180 | 3.25 | 0.14 | 2.58 | 36 | 40 | Na2SiO3 | NaAlO2 | [5] 1-EMT-3 | 0 | 0 | 0 | 1 | 0 | 0 | 1 | 0 | 1 | 0.6207966 | 2.872522
7 | SOD | 0 | 36.9 | 2 | 5.15 | 180 | 3.25 | 0.14 | 2.58 | 36 | 40 | Na2SiO3 | NaAlO2 | [5] 1-EMT-3 | 0 | 0 | 0 | 1 | 0 | 0 | 1 | 0 | 0 | 0.7726014 | 3.041609
7 | SOD | 0 | 36.9 | 2 | 5.15 | 180 | 4 | 0.14 | 2.58 | 36 | 40 | Na2SiO3 | NaAlO2 | [5] 1-EMT-3 | 0 | 0 | 0 | 1 | 0 | 0 | 1 | 1 | 1 | 0.6207966 | 2.712983
7 | SOD | 0 | 36.9 | 2 | 5.15 | 180 | 4 | 0.14 | 2.58 | 36 | 40 | Na2SiO3 | NaAlO2 | [5] 1-EMT-3 | 0 | 0 | 0 | 1 | 0 | 0 | 1 | 1 | 0 | 0.670939 | 2.891414
7 | SOD | 0 | 36.9 | 2 | 5.15 | 180 | 4 | 0.14 | 2.58 | 36 | 40 | Na2SiO3 | NaAlO2 | [5] 1-EMT-3 | 0 | 0 | 0 | 1 | 0 | 0 | 1 | 0 | 1 | 0.670939 | 2.891414
7 | SOD | 0 | 36.9 | 2 | 5.15 | 180 | 4 | 0.14 | 2.58 | 36 | 40 | Na2SiO3 | NaAlO2 | [5] 1-EMT-3 | 0 | 0 | 0 | 1 | 0 | 0 | 1 | 0 | 0 | 0.6043442 | 3.059457
7 | SOD | 0 | 36.9 | 2 | 5.15 | 180 | 5 | 0.14 | 2.58 | 36 | 40 | Na2SiO3 | NaAlO2 | [5] 1-EMT-3 | 0 | 0 | 0 | 1 | 0 | 0 | 1 | 1 | 1 | 0.6207966 | 2.753842
7 | SOD | 0 | 36.9 | 2 | 5.15 | 180 | 5 | 0.14 | 2.58 | 36 | 40 | Na2SiO3 | NaAlO2 | [5] 1-EMT-3 | 0 | 0 | 0 | 1 | 0 | 0 | 1 | 1 | 0 | 0.6043442 | 2.929786
7 | SOD | 0 | 36.9 | 2 | 5.15 | 180 | 5 | 0.14 | 2.58 | 36 | 40 | Na2SiO3 | NaAlO2 | [5] 1-EMT-3 | 0 | 0 | 0 | 1 | 0 | 0 | 1 | 0 | 1 | 0.6043442 | 2.929786
7 | SOD | 0 | 36.9 | 2 | 5.15 | 180 | 5 | 0.14 | 2.58 | 36 | 40 | Na2SiO3 | NaAlO2 | [5] 1-EMT-3 | 0 | 0 | 0 | 1 | 0 | 0 | 1 | 0 | 0 | 0.6118836 | 3.095747
7 | SOD | 0 | 36.9 | 2 | 5.15 | 180 | 7.5 | 0.14 | 2.58 | 36 | 40 | Na2SiO3 | NaAlO2 | [5] 1-EMT-3 | 0 | 0 | 0 | 1 | 0 | 0 | 1 | 1 | 1 | 0.4995762 | 2.921126
7 | SOD | 0 | 36.9 | 2 | 5.15 | 180 | 7.5 | 0.14 | 2.58 | 36 | 40 | Na2SiO3 | NaAlO2 | [5] 1-EMT-3 | 0 | 0 | 0 | 1 | 0 | 0 | 1 | 1 | 0 | 0.7215711 | 3.087552
7 | SOD | 0 | 36.9 | 2 | 5.15 | 180 | 7.5 | 0.14 | 2.58 | 36 | 40 | Na2SiO3 | NaAlO2 | [5] 1-EMT-3 | 0 | 0 | 0 | 1 | 0 | 0 | 1 | 0 | 1 | 0.7215711 | 3.087552
7 | SOD | 0 | 36.9 | 2 | 5.15 | 180 | 7.5 | 0.14 | 2.58 | 36 | 40 | Na2SiO3 | NaAlO2 | [5] 1-EMT-3 | 0 | 0 | 0 | 1 | 0 | 0 | 1 | 0 | 0 | 0.7706156 | 3.245455
8 | Amorphous | 0 | 30.9 | 2 | 5.15 | 240 | 2 | 0.17 | 2.58 | 72 | 40 | Na2SiO3 | NaAlO2 | [5] 1-EMT-4 | 0 | 0 | 0 | 1 | 0 | 0 | 1 | 1 | 1 | 0.96141 | 2.62432
8 | Amorphous | 0 | 30.9 | 2 | 5.15 | 240 | 2 | 0.17 | 2.58 | 72 | 40 | Na2SiO3 | NaAlO2 | [5] 1-EMT-4 | 0 | 0 | 0 | 1 | 0 | 0 | 1 | 1 | 0 | 0.8835028 | 2.80839
8 | Amorphous | 0 | 30.9 | 2 | 5.15 | 240 | 2 | 0.17 | 2.58 | 72 | 40 | Na2SiO3 | NaAlO2 | [5] 1-EMT-4 | 0 | 0 | 0 | 1 | 0 | 0 | 1 | 0 | 1 | 0.8835028 | 2.80839
8 | Amorphous | 0 | 30.9 | 2 | 5.15 | 240 | 2 | 0.17 | 2.58 | 72 | 40 | Na2SiO3 | NaAlO2 | [5] 1-EMT-4 | 0 | 0 | 0 | 1 | 0 | 0 | 1 | 0 | 0 | 0.8835028 | 2.981117
8 | Amorphous | 0 | 30.9 | 2 | 5.15 | 240 | 3 | 0.17 | 2.58 | 72 | 40 | Na2SiO3 | NaAlO2 | [5] 1-EMT-4 | 0 | 0 | 0 | 1 | 0 | 0 | 1 | 1 | 1 | 0.8835028 | 2.632818
8 | Amorphous | 0 | 30.9 | 2 | 5.15 | 240 | 3 | 0.17 | 2.58 | 72 | 40 | Na2SiO3 | NaAlO2 | [5] 1-EMT-4 | 0 | 0 | 0 | 1 | 0 | 0 | 1 | 1 | 0 | 0.8835028 | 2.816333
8 | Amorphous | 0 | 30.9 | 2 | 5.15 | 240 | 3 | 0.17 | 2.58 | 72 | 40 | Na2SiO3 | NaAlO2 | [5] 1-EMT-4 | 0 | 0 | 0 | 1 | 0 | 0 | 1 | 0 | 1 | 0.8835028 | 2.816333
8 | Amorphous | 0 | 30.9 | 2 | 5.15 | 240 | 3 | 0.17 | 2.58 | 72 | 40 | Na2SiO3 | NaAlO2 | [5] 1-EMT-4 | 0 | 0 | 0 | 1 | 0 | 0 | 1 | 0 | 0 | 0.8350791 | 2.9886
8 | Amorphous | 0 | 30.9 | 2 | 5.15 | 240 | 3.25 | 0.17 | 2.58 | 72 | 40 | Na2SiO3 | NaAlO2 | [5] 1-EMT-4 | 0 | 0 | 0 | 1 | 0 | 0 | 1 | 1 | 1 | 0.8835028 | 2.637586
8 | Amorphous | 0 | 30.9 | 2 | 5.15 | 240 | 3.25 | 0.17 | 2.58 | 72 | 40 | Na2SiO3 | NaAlO2 | [5] 1-EMT-4 | 0 | 0 | 0 | 1 | 0 | 0 | 1 | 1 | 0 | 0.8835028 | 2.820791
8 | Amorphous | 0 | 30.9 | 2 | 5.15 | 240 | 3.25 | 0.17 | 2.58 | 72 | 40 | Na2SiO3 | NaAlO2 | [5] 1-EMT-4 | 0 | 0 | 0 | 1 | 0 | 0 | 1 | 0 | 1 | 0.8835028 | 2.820791
8 | Amorphous | 0 | 30.9 | 2 | 5.15 | 240 | 3.25 | 0.17 | 2.58 | 72 | 40 | Na2SiO3 | NaAlO2 | [5] 1-EMT-4 | 0 | 0 | 0 | 1 | 0 | 0 | 1 | 0 | 0 | 0.8350791 | 2.992801
8 | Amorphous | 0 | 30.9 | 2 | 5.15 | 240 | 4 | 0.17 | 2.58 | 72 | 40 | Na2SiO3 | NaAlO2 | [5] 1-EMT-4 | 0 | 0 | 0 | 1 | 0 | 0 | 1 | 1 | 1 | 0.8835028 | 2.658148
8 | Amorphous | 0 | 30.9 | 2 | 5.15 | 240 | 4 | 0.17 | 2.58 | 72 | 40 | Na2SiO3 | NaAlO2 | [5] 1-EMT-4 | 0 | 0 | 0 | 1 | 0 | 0 | 1 | 1 | 0 | 0.8350791 | 2.840027
8 | Amorphous | 0 | 30.9 | 2 | 5.15 | 240 | 4 | 0.17 | 2.58 | 72 | 40 | Na2SiO3 | NaAlO2 | [5] 1-EMT-4 | 0 | 0 | 0 | 1 | 0 | 0 | 1 | 0 | 1 | 0.8350791 | 2.840027
8 | Amorphous | 0 | 30.9 | 2 | 5.15 | 240 | 4 | 0.17 | 2.58 | 72 | 40 | Na2SiO3 | NaAlO2 | [5] 1-EMT-4 | 0 | 0 | 0 | 1 | 0 | 0 | 1 | 0 | 0 | 0.8350791 | 3.010939
8 | Amorphous | 0 | 30.9 | 2 | 5.15 | 240 | 5 | 0.17 | 2.58 | 72 | 40 | Na2SiO3 | NaAlO2 | [5] 1-EMT-4 | 0 | 0 | 0 | 1 | 0 | 0 | 1 | 1 | 1 | 0.8835028 | 2.699838
8 | Amorphous | 0 | 30.9 | 2 | 5.15 | 240 | 5 | 0.17 | 2.58 | 72 | 40 | Na2SiO3 | NaAlO2 | [5] 1-EMT-4 | 0 | 0 | 0 | 1 | 0 | 0 | 1 | 1 | 0 | 0.8350791 | 2.879084
8 | Amorphous | 0 | 30.9 | 2 | 5.15 | 240 | 5 | 0.17 | 2.58 | 72 | 40 | Na2SiO3 | NaAlO2 | [5] 1-EMT-4 | 0 | 0 | 0 | 1 | 0 | 0 | 1 | 0 | 1 | 0.8350791 | 2.879084
8 | Amorphous | 0 | 30.9 | 2 | 5.15 | 240 | 5 | 0.17 | 2.58 | 72 | 40 | Na2SiO3 | NaAlO2 | [5] 1-EMT-4 | 0 | 0 | 0 | 1 | 0 | 0 | 1 | 0 | 0 | 0.7070745 | 3.047806
8 | Amorphous | 0 | 30.9 | 2 | 5.15 | 240 | 7.5 | 0.17 | 2.58 | 72 | 40 | Na2SiO3 | NaAlO2 | [5] 1-EMT-4 | 0 | 0 | 0 | 1 | 0 | 0 | 1 | 1 | 1 | 0.6536682 | 2.87027
8 | Amorphous | 0 | 30.9 | 2 | 5.15 | 240 | 7.5 | 0.17 | 2.58 | 72 | 40 | Na2SiO3 | NaAlO2 | [5] 1-EMT-4 | 0 | 0 | 0 | 1 | 0 | 0 | 1 | 1 | 0 | 0.5709837 | 3.039482
8 | Amorphous | 0 | 30.9 | 2 | 5.15 | 240 | 7.5 | 0.17 | 2.58 | 72 | 40 | Na2SiO3 | NaAlO2 | [5] 1-EMT-4 | 0 | 0 | 0 | 1 | 0 | 0 | 1 | 0 | 1 | 0.5709837 | 3.039482
8 | Amorphous | 0 | 30.9 | 2 | 5.15 | 240 | 7.5 | 0.17 | 2.58 | 72 | 40 | Na2SiO3 | NaAlO2 | [5] 1-EMT-4 | 0 | 0 | 0 | 1 | 0 | 0 | 1 | 0 | 0 | 0.5341027 | 3.199758
9 | Amorphous | 0 | 30.9 | 2 | 5.15 | 240 | 2 | 0.17 | 2.58 | 12 | 80 | Na2SiO3 | NaAlO2 | [5] 1-EMT-5 | 0 | 0 | 0 | 1 | 0 | 0 | 1 | 1 | 1 | 0.9773826 | 10.33181
9 | Amorphous | 0 | 30.9 | 2 | 5.15 | 240 | 2 | 0.17 | 2.58 | 12 | 80 | Na2SiO3 | NaAlO2 | [5] 1-EMT-5 | 0 | 0 | 0 | 1 | 0 | 0 | 1 | 1 | 0 | 0.9773826 | 10.38009
9 | Amorphous | 0 | 30.9 | 2 | 5.15 | 240 | 2 | 0.17 | 2.58 | 12 | 80 | Na2SiO3 | NaAlO2 | [5] 1-EMT-5 | 0 | 0 | 0 | 1 | 0 | 0 | 1 | 0 | 1 | 0.9773826 | 10.38009
9 | Amorphous | 0 | 30.9 | 2 | 5.15 | 240 | 2 | 0.17 | 2.58 | 12 | 80 | Na2SiO3 | NaAlO2 | [5] 1-EMT-5 | 0 | 0 | 0 | 1 | 0 | 0 | 1 | 0 | 0 | 0.9773826 | 10.42815
9 | Amorphous | 0 | 30.9 | 2 | 5.15 | 240 | 3 | 0.17 | 2.58 | 12 | 80 | Na2SiO3 | NaAlO2 | [5] 1-EMT-5 | 0 | 0 | 0 | 1 | 0 | 0 | 1 | 1 | 1 | 0.9773826 | 10.33397
9 | Amorphous | 0 | 30.9 | 2 | 5.15 | 240 | 3 | 0.17 | 2.58 | 12 | 80 | Na2SiO3 | NaAlO2 | [5] 1-EMT-5 | 0 | 0 | 0 | 1 | 0 | 0 | 1 | 1 | 0 | 0.9773826 | 10.38224
9 | Amorphous | 0 | 30.9 | 2 | 5.15 | 240 | 3 | 0.17 | 2.58 | 12 | 80 | Na2SiO3 | NaAlO2 | [5] 1-EMT-5 | 0 | 0 | 0 | 1 | 0 | 0 | 1 | 0 | 1 | 0.9773826 | 10.38224
9 | Amorphous | 0 | 30.9 | 2 | 5.15 | 240 | 3 | 0.17 | 2.58 | 12 | 80 | Na2SiO3 | NaAlO2 | [5] 1-EMT-5 | 0 | 0 | 0 | 1 | 0 | 0 | 1 | 0 | 0 | 0.9773826 | 10.43029
9 | Amorphous | 0 | 30.9 | 2 | 5.15 | 240 | 3.25 | 0.17 | 2.58 | 12 | 80 | Na2SiO3 | NaAlO2 | [5] 1-EMT-5 | 0 | 0 | 0 | 1 | 0 | 0 | 1 | 1 | 1 | 0.9773826 | 10.33519
9 | Amorphous | 0 | 30.9 | 2 | 5.15 | 240 | 3.25 | 0.17 | 2.58 | 12 | 80 | Na2SiO3 | NaAlO2 | [5] 1-EMT-5 | 0 | 0 | 0 | 1 | 0 | 0 | 1 | 1 | 0 | 0.9773826 | 10.38345
9 | Amorphous | 0 | 30.9 | 2 | 5.15 | 240 | 3.25 | 0.17 | 2.58 | 12 | 80 | Na2SiO3 | NaAlO2 | [5] 1-EMT-5 | 0 | 0 | 0 | 1 | 0 | 0 | 1 | 0 | 1 | 0.9773826 | 10.38345
9 | Amorphous | 0 | 30.9 | 2 | 5.15 | 240 | 3.25 | 0.17 | 2.58 | 12 | 80 | Na2SiO3 | NaAlO2 | [5] 1-EMT-5 | 0 | 0 | 0 | 1 | 0 | 0 | 1 | 0 | 0 | 0.9773826 | 10.43149
9 | Amorphous | 0 | 30.9 | 2 | 5.15 | 240 | 4 | 0.17 | 2.58 | 12 | 80 | Na2SiO3 | NaAlO2 | [5] 1-EMT-5 | 0 | 0 | 0 | 1 | 0 | 0 | 1 | 1 | 1 | 0.9773826 | 10.34045
9 | Amorphous | 0 | 30.9 | 2 | 5.15 | 240 | 4 | 0.17 | 2.58 | 12 | 80 | Na2SiO3 | NaAlO2 | [5] 1-EMT-5 | 0 | 0 | 0 | 1 | 0 | 0 | 1 | 1 | 0 | 0.9773826 | 10.38869
9 | Amorphous | 0 | 30.9 | 2 | 5.15 | 240 | 4 | 0.17 | 2.58 | 12 | 80 | Na2SiO3 | NaAlO2 | [5] 1-EMT-5 | 0 | 0 | 0 | 1 | 0 | 0 | 1 | 0 | 1 | 0.9773826 | 10.38869
9 | Amorphous | 0 | 30.9 | 2 | 5.15 | 240 | 4 | 0.17 | 2.58 | 12 | 80 | Na2SiO3 | NaAlO2 | [5] 1-EMT-5 | 0 | 0 | 0 | 1 | 0 | 0 | 1 | 0 | 0 | 0.9773826 | 10.43671
9 | Amorphous | 0 | 30.9 | 2 | 5.15 | 240 | 5 | 0.17 | 2.58 | 12 | 80 | Na2SiO3 | NaAlO2 | [5] 1-EMT-5 | 0 | 0 | 0 | 1 | 0 | 0 | 1 | 1 | 1 | 0.9773826 | 10.35125
9 | Amorphous | 0 | 30.9 | 2 | 5.15 | 240 | 5 | 0.17 | 2.58 | 12 | 80 | Na2SiO3 | NaAlO2 | [5] 1-EMT-5 | 0 | 0 | 0 | 1 | 0 | 0 | 1 | 1 | 0 | 0.9773826 | 10.39944
9 | Amorphous | 0 | 30.9 | 2 | 5.15 | 240 | 5 | 0.17 | 2.58 | 12 | 80 | Na2SiO3 | NaAlO2 | [5] 1-EMT-5 | 0 | 0 | 0 | 1 | 0 | 0 | 1 | 0 | 1 | 0.9773826 | 10.39944
9 | Amorphous | 0 | 30.9 | 2 | 5.15 | 240 | 5 | 0.17 | 2.58 | 12 | 80 | Na2SiO3 | NaAlO2 | [5] 1-EMT-5 | 0 | 0 | 0 | 1 | 0 | 0 | 1 | 0 | 0 | 0.9773826 | 10.44741
9 | Amorphous | 0 | 30.9 | 2 | 5.15 | 240 | 7.5 | 0.17 | 2.58 | 12 | 80 | Na2SiO3 | NaAlO2 | [5] 1-EMT-5 | 0 | 0 | 0 | 1 | 0 | 0 | 1 | 1 | 1 | 0.9773826 | 10.397
9 | Amorphous | 0 | 30.9 | 2 | 5.15 | 240 | 7.5 | 0.17 | 2.58 | 12 | 80 | Na2SiO3 | NaAlO2 | [5] 1-EMT-5 | 0 | 0 | 0 | 1 | 0 | 0 | 1 | 1 | 0 | 0.8598641 | 10.44498
9 | Amorphous | 0 | 30.9 | 2 | 5.15 | 240 | 7.5 | 0.17 | 2.58 | 12 | 80 | Na2SiO3 | NaAlO2 | [5] 1-EMT-5 | 0 | 0 | 0 | 1 | 0 | 0 | 1 | 0 | 1 | 0.8598641 | 10.44498
9 | Amorphous | 0 | 30.9 | 2 | 5.15 | 240 | 7.5 | 0.17 | 2.58 | 12 | 80 | Na2SiO3 | NaAlO2 | [5] 1-EMT-5 | 0 | 0 | 0 | 1 | 0 | 0 | 1 | 0 | 0 | 0.8359555 | 10.49274
10 | EMT | 1 | 34 | 2 | 5.15 | 250 | 2 | 0.15 | 2.58 | 24 | 40 | Na2SiO3 | NaAlO2 | [5] 1-EMT-6 | 0 | 0 | 0 | 1 | 0 | 0 | 1 | 1 | 1 | 0.610704 | 1.821602
10 | EMT | 1 | 34 | 2 | 5.15 | 250 | 2 | 0.15 | 2.58 | 24 | 40 | Na2SiO3 | NaAlO2 | [5] 1-EMT-6 | 0 | 0 | 0 | 1 | 0 | 0 | 1 | 1 | 0 | 0.4682888 | 2.078036
10 | EMT | 1 | 34 | 2 | 5.15 | 250 | 2 | 0.15 | 2.58 | 24 | 40 | Na2SiO3 | NaAlO2 | [5] 1-EMT-6 | 0 | 0 | 0 | 1 | 0 | 0 | 1 | 0 | 1 | 0.4682888 | 2.078036
10 | EMT | 1 | 34 | 2 | 5.15 | 250 | 2 | 0.15 | 2.58 | 24 | 40 | Na2SiO3 | NaAlO2 | [5] 1-EMT-6 | 0 | 0 | 0 | 1 | 0 | 0 | 1 | 0 | 0 | 0.4682888 | 2.30613
10 | EMT | 1 | 34 | 2 | 5.15 | 250 | 3 | 0.15 | 2.58 | 24 | 40 | Na2SiO3 | NaAlO2 | [5] 1-EMT-6 | 0 | 0 | 0 | 1 | 0 | 0 | 1 | 1 | 1 | 0.5465237 | 1.833823
10 | EMT | 1 | 34 | 2 | 5.15 | 250 | 3 | 0.15 | 2.58 | 24 | 40 | Na2SiO3 | NaAlO2 | [5] 1-EMT-6 | 0 | 0 | 0 | 1 | 0 | 0 | 1 | 1 | 0 | 0.4682888 | 2.088758
10 | EMT | 1 | 34 | 2 | 5.15 | 250 | 3 | 0.15 | 2.58 | 24 | 40 | Na2SiO3 | NaAlO2 | [5] 1-EMT-6 | 0 | 0 | 0 | 1 | 0 | 0 | 1 | 0 | 1 | 0.4682888 | 2.088758
10 | EMT | 1 | 34 | 2 | 5.15 | 250 | 3 | 0.15 | 2.58 | 24 | 40 | Na2SiO3 | NaAlO2 | [5] 1-EMT-6 | 0 | 0 | 0 | 1 | 0 | 0 | 1 | 0 | 0 | 0.4682888 | 2.315795
10 | EMT | 1 | 34 | 2 | 5.15 | 250 | 3.25 | 0.15 | 2.58 | 24 | 40 | Na2SiO3 | NaAlO2 | [5] 1-EMT-6 | 0 | 0 | 0 | 1 | 0 | 0 | 1 | 1 | 1 | 0.5614893 | 1.840662
10 | EMT | 1 | 34 | 2 | 5.15 | 250 | 3.25 | 0.15 | 2.58 | 24 | 40 | Na2SiO3 | NaAlO2 | [5] 1-EMT-6 | 0 | 0 | 0 | 1 | 0 | 0 | 1 | 1 | 0 | 0.4682888 | 2.094764
10 | EMT | 1 | 34 | 2 | 5.15 | 250 | 3.25 | 0.15 | 2.58 | 24 | 40 | Na2SiO3 | NaAlO2 | [5] 1-EMT-6 | 0 | 0 | 0 | 1 | 0 | 0 | 1 | 0 | 1 | 0.4682888 | 2.094764
10 | EMT | 1 | 34 | 2 | 5.15 | 250 | 3.25 | 0.15 | 2.58 | 24 | 40 | Na2SiO3 | NaAlO2 | [5] 1-EMT-6 | 0 | 0 | 0 | 1 | 0 | 0 | 1 | 0 | 0 | 0.4682888 | 2.321215
10 | EMT | 1 | 34 | 2 | 5.15 | 250 | 4 | 0.15 | 2.58 | 24 | 40 | Na2SiO3 | NaAlO2 | [5] 1-EMT-6 | 0 | 0 | 0 | 1 | 0 | 0 | 1 | 1 | 1 | 0.4682888 | 1.870008
10 | EMT | 1 | 34 | 2 | 5.15 | 250 | 4 | 0.15 | 2.58 | 24 | 40 | Na2SiO3 | NaAlO2 | [5] 1-EMT-6 | 0 | 0 | 0 | 1 | 0 | 0 | 1 | 1 | 0 | 0.4682888 | 2.120597
10 | EMT | 1 | 34 | 2 | 5.15 | 250 | 4 | 0.15 | 2.58 | 24 | 40 | Na2SiO3 | NaAlO2 | [5] 1-EMT-6 | 0 | 0 | 0 | 1 | 0 | 0 | 1 | 0 | 1 | 0.4682888 | 2.120597
10 | EMT | 1 | 34 | 2 | 5.15 | 250 | 4 | 0.15 | 2.58 | 24 | 40 | Na2SiO3 | NaAlO2 | [5] 1-EMT-6 | 0 | 0 | 0 | 1 | 0 | 0 | 1 | 0 | 0 | 0.5210215 | 2.344553
10 | EMT | 1 | 34 | 2 | 5.15 | 250 | 5 | 0.15 | 2.58 | 24 | 40 | Na2SiO3 | NaAlO2 | [5] 1-EMT-6 | 0 | 0 | 0 | 1 | 0 | 0 | 1 | 1 | 1 | 0.4682888 | 1.928808
10 | EMT | 1 | 34 | 2 | 5.15 | 250 | 5 | 0.15 | 2.58 | 24 | 40 | Na2SiO3 | NaAlO2 | [5] 1-EMT-6 | 0 | 0 | 0 | 1 | 0 | 0 | 1 | 1 | 0 | 0.5210215 | 2.172626
10 | EMT | 1 | 34 | 2 | 5.15 | 250 | 5 | 0.15 | 2.58 | 24 | 40 | Na2SiO3 | NaAlO2 | [5] 1-EMT-6 | 0 | 0 | 0 | 1 | 0 | 0 | 1 | 0 | 1 | 0.5210215 | 2.172626
10 | EMT | 1 | 34 | 2 | 5.15 | 250 | 5 | 0.15 | 2.58 | 24 | 40 | Na2SiO3 | NaAlO2 | [5] 1-EMT-6 | 0 | 0 | 0 | 1 | 0 | 0 | 1 | 0 | 0 | 0.5802923 | 2.391715
10 | EMT | 1 | 34 | 2 | 5.15 | 250 | 7.5 | 0.15 | 2.58 | 24 | 40 | Na2SiO3 | NaAlO2 | [5] 1-EMT-6 | 0 | 0 | 0 | 1 | 0 | 0 | 1 | 1 | 1 | 0.5210215 | 2.160932
10 | EMT | 1 | 34 | 2 | 5.15 | 250 | 7.5 | 0.15 | 2.58 | 24 | 40 | Na2SiO3 | NaAlO2 | [5] 1-EMT-6 | 0 | 0 | 0 | 1 | 0 | 0 | 1 | 1 | 0 | 0.6207966 | 2.381098
10 | EMT | 1 | 34 | 2 | 5.15 | 250 | 7.5 | 0.15 | 2.58 | 24 | 40 | Na2SiO3 | NaAlO2 | [5] 1-EMT-6 | 0 | 0 | 0 | 1 | 0 | 0 | 1 | 0 | 1 | 0.6207966 | 2.381098
10 | EMT | 1 | 34 | 2 | 5.15 | 250 | 7.5 | 0.15 | 2.58 | 24 | 40 | Na2SiO3 | NaAlO2 | [5] 1-EMT-6 | 0 | 0 | 0 | 1 | 0 | 0 | 1 | 0 | 0 | 0.670939 | 2.582562
11 | EMT+LTA | 0 | 34 | 2 | 5.15 | 250 | 2 | 0.15 | 2.58 | 4 | 60 | Na2SiO3 | NaAlO2 | [5] 1-EMT-7 | 0 | 0 | 0 | 1 | 0 | 0 | 1 | 1 | 1 | 0.9307421 | 5.419735
11 | EMT+LTA | 0 | 34 | 2 | 5.15 | 250 | 2 | 0.15 | 2.58 | 4 | 60 | Na2SiO3 | NaAlO2 | [5] 1-EMT-7 | 0 | 0 | 0 | 1 | 0 | 0 | 1 | 1 | 0 | 0.8035712 | 5.511219
11 | EMT+LTA | 0 | 34 | 2 | 5.15 | 250 | 2 | 0.15 | 2.58 | 4 | 60 | Na2SiO3 | NaAlO2 | [5] 1-EMT-7 | 0 | 0 | 0 | 1 | 0 | 0 | 1 | 0 | 1 | 0.8035712 | 5.511219
11 | EMT+LTA | 0 | 34 | 2 | 5.15 | 250 | 2 | 0.15 | 2.58 | 4 | 60 | Na2SiO3 | NaAlO2 | [5] 1-EMT-7 | 0 | 0 | 0 | 1 | 0 | 0 | 1 | 0 | 0 | 0.9011326 | 5.601208
11 | EMT+LTA | 0 | 34 | 2 | 5.15 | 250 | 3 | 0.15 | 2.58 | 4 | 60 | Na2SiO3 | NaAlO2 | [5] 1-EMT-7 | 0 | 0 | 0 | 1 | 0 | 0 | 1 | 1 | 1 | 0.8035712 | 5.423855
11 | EMT+LTA | 0 | 34 | 2 | 5.15 | 250 | 3 | 0.15 | 2.58 | 4 | 60 | Na2SiO3 | NaAlO2 | [5] 1-EMT-7 | 0 | 0 | 0 | 1 | 0 | 0 | 1 | 1 | 0 | 0.870524 | 5.51527
11 | EMT+LTA | 0 | 34 | 2 | 5.15 | 250 | 3 | 0.15 | 2.58 | 4 | 60 | Na2SiO3 | NaAlO2 | [5] 1-EMT-7 | 0 | 0 | 0 | 1 | 0 | 0 | 1 | 0 | 1 | 0.870524 | 5.51527
11 | EMT+LTA | 0 | 34 | 2 | 5.15 | 250 | 3 | 0.15 | 2.58 | 4 | 60 | Na2SiO3 | NaAlO2 | [5] 1-EMT-7 | 0 | 0 | 0 | 1 | 0 | 0 | 1 | 0 | 0 | 0.9230995 | 5.605195
11 | EMT+LTA | 0 | 34 | 2 | 5.15 | 250 | 3.25 | 0.15 | 2.58 | 4 | 60 | Na2SiO3 | NaAlO2 | [5] 1-EMT-7 | 0 | 0 | 0 | 1 | 0 | 0 | 1 | 1 | 1 | 0.8035712 | 5.426171
11 | EMT+LTA | 0 | 34 | 2 | 5.15 | 250 | 3.25 | 0.15 | 2.58 | 4 | 60 | Na2SiO3 | NaAlO2 | [5] 1-EMT-7 | 0 | 0 | 0 | 1 | 0 | 0 | 1 | 1 | 0 | 0.9011326 | 5.517548
11 | EMT+LTA | 0 | 34 | 2 | 5.15 | 250 | 3.25 | 0.15 | 2.58 | 4 | 60 | Na2SiO3 | NaAlO2 | [5] 1-EMT-7 | 0 | 0 | 0 | 1 | 0 | 0 | 1 | 0 | 1 | 0.9011326 | 5.517548
11 | EMT+LTA | 0 | 34 | 2 | 5.15 | 250 | 3.25 | 0.15 | 2.58 | 4 | 60 | Na2SiO3 | NaAlO2 | [5] 1-EMT-7 | 0 | 0 | 0 | 1 | 0 | 0 | 1 | 0 | 0 | 0.9230995 | 5.607436
11 | EMT+LTA | 0 | 34 | 2 | 5.15 | 250 | 4 | 0.15 | 2.58 | 4 | 60 | Na2SiO3 | NaAlO2 | [5] 1-EMT-7 | 0 | 0 | 0 | 1 | 0 | 0 | 1 | 1 | 1 | 0.870524 | 5.436196
11 | EMT+LTA | 0 | 34 | 2 | 5.15 | 250 | 4 | 0.15 | 2.58 | 4 | 60 | Na2SiO3 | NaAlO2 | [5] 1-EMT-7 | 0 | 0 | 0 | 1 | 0 | 0 | 1 | 1 | 0 | 0.9011326 | 5.527407
11 | EMT+LTA | 0 | 34 | 2 | 5.15 | 250 | 4 | 0.15 | 2.58 | 4 | 60 | Na2SiO3 | NaAlO2 | [5] 1-EMT-7 | 0 | 0 | 0 | 1 | 0 | 0 | 1 | 0 | 1 | 0.9011326 | 5.527407
11 | EMT+LTA | 0 | 34 | 2 | 5.15 | 250 | 4 | 0.15 | 2.58 | 4 | 60 | Na2SiO3 | NaAlO2 | [5] 1-EMT-7 | 0 | 0 | 0 | 1 | 0 | 0 | 1 | 0 | 0 | 0.9230995 | 5.617137
11 | EMT+LTA | 0 | 34 | 2 | 5.15 | 250 | 5 | 0.15 | 2.58 | 4 | 60 | Na2SiO3 | NaAlO2 | [5] 1-EMT-7 | 0 | 0 | 0 | 1 | 0 | 0 | 1 | 1 | 1 | 0.9011326 | 5.456702
11 | EMT+LTA | 0 | 34 | 2 | 5.15 | 250 | 5 | 0.15 | 2.58 | 4 | 60 | Na2SiO3 | NaAlO2 | [5] 1-EMT-7 | 0 | 0 | 0 | 1 | 0 | 0 | 1 | 1 | 0 | 0.9230995 | 5.547576
11 | EMT+LTA | 0 | 34 | 2 | 5.15 | 250 | 5 | 0.15 | 2.58 | 4 | 60 | Na2SiO3 | NaAlO2 | [5] 1-EMT-7 | 0 | 0 | 0 | 1 | 0 | 0 | 1 | 0 | 1 | 0.9230995 | 5.547576
11 | EMT+LTA | 0 | 34 | 2 | 5.15 | 250 | 5 | 0.15 | 2.58 | 4 | 60 | Na2SiO3 | NaAlO2 | [5] 1-EMT-7 | 0 | 0 | 0 | 1 | 0 | 0 | 1 | 0 | 0 | 0.8467737 | 5.636985
11 | EMT+LTA | 0 | 34 | 2 | 5.15 | 250 | 7.5 | 0.15 | 2.58 | 4 | 60 | Na2SiO3 | NaAlO2 | [5] 1-EMT-7 | 0 | 0 | 0 | 1 | 0 | 0 | 1 | 1 | 1 | 0.9230995 | 5.543007
11 | EMT+LTA | 0 | 34 | 2 | 5.15 | 250 | 7.5 | 0.15 | 2.58 | 4 | 60 | Na2SiO3 | NaAlO2 | [5] 1-EMT-7 | 0 | 0 | 0 | 1 | 0 | 0 | 1 | 1 | 0 | 0.8544691 | 5.632489
11 | EMT+LTA | 0 | 34 | 2 | 5.15 | 250 | 7.5 | 0.15 | 2.58 | 4 | 60 | Na2SiO3 | NaAlO2 | [5] 1-EMT-7 | 0 | 0 | 0 | 1 | 0 | 0 | 1 | 0 | 1 | 0.8544691 | 5.632489
11 | EMT+LTA | 0 | 34 | 2 | 5.15 | 250 | 7.5 | 0.15 | 2.58 | 4 | 60 | Na2SiO3 | NaAlO2 | [5] 1-EMT-7 | 0 | 0 | 0 | 1 | 0 | 0 | 1 | 0 | 0 | 0.8369498 | 5.720571
12 | EMT | 1 | 34 | 2 | 5.15 | 350 | 2 | 0.15 | 2.58 | 36 | 40 | Na2SiO3 | NaAlO2 | [5] 1-EMT-8 | 0 | 0 | 0 | 1 | 0 | 0 | 1 | 1 | 1 | 0.610704 | 3.690649
12 | EMT | 1 | 34 | 2 | 5.15 | 350 | 2 | 0.15 | 2.58 | 36 | 40 | Na2SiO3 | NaAlO2 | [5] 1-EMT-8 | 0 | 0 | 0 | 1 | 0 | 0 | 1 | 1 | 0 | 0.5614893 | 3.823727
12 | EMT | 1 | 34 | 2 | 5.15 | 350 | 2 | 0.15 | 2.58 | 36 | 40 | Na2SiO3 | NaAlO2 | [5] 1-EMT-8 | 0 | 0 | 0 | 1 | 0 | 0 | 1 | 0 | 1 | 0.5614893 | 3.823727
12 | EMT | 1 | 34 | 2 | 5.15 | 350 | 2 | 0.15 | 2.58 | 36 | 40 | Na2SiO3 | NaAlO2 | [5] 1-EMT-8 | 0 | 0 | 0 | 1 | 0 | 0 | 1 | 0 | 0 | 0.4682888 | 3.952327
12 | EMT | 1 | 34 | 2 | 5.15 | 350 | 3 | 0.15 | 2.58 | 36 | 40 | Na2SiO3 | NaAlO2 | [5] 1-EMT-8 | 0 | 0 | 0 | 1 | 0 | 0 | 1 | 1 | 1 | 0.5465237 | 3.696697
12 | EMT | 1 | 34 | 2 | 5.15 | 350 | 3 | 0.15 | 2.58 | 36 | 40 | Na2SiO3 | NaAlO2 | [5] 1-EMT-8 | 0 | 0 | 0 | 1 | 0 | 0 | 1 | 1 | 0 | 0.4682888 | 3.829565
12 | EMT | 1 | 34 | 2 | 5.15 | 350 | 3 | 0.15 | 2.58 | 36 | 40 | Na2SiO3 | NaAlO2 | [5] 1-EMT-8 | 0 | 0 | 0 | 1 | 0 | 0 | 1 | 0 | 1 | 0.4682888 | 3.829565
12 | EMT | 1 | 34 | 2 | 5.15 | 350 | 3 | 0.15 | 2.58 | 36 | 40 | Na2SiO3 | NaAlO2 | [5] 1-EMT-8 | 0 | 0 | 0 | 1 | 0 | 0 | 1 | 0 | 0 | 0.4682888 | 3.957975
12 | EMT | 1 | 34 | 2 | 5.15 | 350 | 3.25 | 0.15 | 2.58 | 36 | 40 | Na2SiO3 | NaAlO2 | [5] 1-EMT-8 | 0 | 0 | 0 | 1 | 0 | 0 | 1 | 1 | 1 | 0.5614893 | 3.700094
12 | EMT | 1 | 34 | 2 | 5.15 | 350 | 3.25 | 0.15 | 2.58 | 36 | 40 | Na2SiO3 | NaAlO2 | [5] 1-EMT-8 | 0 | 0 | 0 | 1 | 0 | 0 | 1 | 1 | 0 | 0.4682888 | 3.832844
12 | EMT | 1 | 34 | 2 | 5.15 | 350 | 3.25 | 0.15 | 2.58 | 36 | 40 | Na2SiO3 | NaAlO2 | [5] 1-EMT-8 | 0 | 0 | 0 | 1 | 0 | 0 | 1 | 0 | 1 | 0.4682888 | 3.832844
12 | EMT | 1 | 34 | 2 | 5.15 | 350 | 3.25 | 0.15 | 2.58 | 36 | 40 | Na2SiO3 | NaAlO2 | [5] 1-EMT-8 | 0 | 0 | 0 | 1 | 0 | 0 | 1 | 0 | 0 | 0.4682888 | 3.961148
12 | EMT | 1 | 34 | 2 | 5.15 | 350 | 4 | 0.15 | 2.58 | 36 | 40 | Na2SiO3 | NaAlO2 | [5] 1-EMT-8 | 0 | 0 | 0 | 1 | 0 | 0 | 1 | 1 | 1 | 0.4682888 | 3.71478
12 | EMT | 1 | 34 | 2 | 5.15 | 350 | 4 | 0.15 | 2.58 | 36 | 40 | Na2SiO3 | NaAlO2 | [5] 1-EMT-8 | 0 | 0 | 0 | 1 | 0 | 0 | 1 | 1 | 0 | 0.4682888 | 3.847023
12 | EMT | 1 | 34 | 2 | 5.15 | 350 | 4 | 0.15 | 2.58 | 36 | 40 | Na2SiO3 | NaAlO2 | [5] 1-EMT-8 | 0 | 0 | 0 | 1 | 0 | 0 | 1 | 0 | 1 | 0.4682888 | 3.847023
12 | EMT | 1 | 34 | 2 | 5.15 | 350 | 4 | 0.15 | 2.58 | 36 | 40 | Na2SiO3 | NaAlO2 | [5] 1-EMT-8 | 0 | 0 | 0 | 1 | 0 | 0 | 1 | 0 | 0 | 0.5210215 | 3.97487
12 | EMT | 1 | 34 | 2 | 5.15 | 350 | 5 | 0.15 | 2.58 | 36 | 40 | Na2SiO3 | NaAlO2 | [5] 1-EMT-8 | 0 | 0 | 0 | 1 | 0 | 0 | 1 | 1 | 1 | 0.4682888 | 3.744724
12 | EMT | 1 | 34 | 2 | 5.15 | 350 | 5 | 0.15 | 2.58 | 36 | 40 | Na2SiO3 | NaAlO2 | [5] 1-EMT-8 | 0 | 0 | 0 | 1 | 0 | 0 | 1 | 1 | 0 | 0.5210215 | 3.875946
12 | EMT | 1 | 34 | 2 | 5.15 | 350 | 5 | 0.15 | 2.58 | 36 | 40 | Na2SiO3 | NaAlO2 | [5] 1-EMT-8 | 0 | 0 | 0 | 1 | 0 | 0 | 1 | 0 | 1 | 0.5210215 | 3.875946
12 | EMT | 1 | 34 | 2 | 5.15 | 350 | 5 | 0.15 | 2.58 | 36 | 40 | Na2SiO3 | NaAlO2 | [5] 1-EMT-8 | 0 | 0 | 0 | 1 | 0 | 0 | 1 | 0 | 0 | 0.5802923 | 4.002869
12 | EMT | 1 | 34 | 2 | 5.15 | 350 | 7.5 | 0.15 | 2.58 | 36 | 40 | Na2SiO3 | NaAlO2 | [5] 1-EMT-8 | 0 | 0 | 0 | 1 | 0 | 0 | 1 | 1 | 1 | 0.5210215 | 3.869404
12 | EMT | 1 | 34 | 2 | 5.15 | 350 | 7.5 | 0.15 | 2.58 | 36 | 40 | Na2SiO3 | NaAlO2 | [5] 1-EMT-8 | 0 | 0 | 0 | 1 | 0 | 0 | 1 | 1 | 0 | 0.6207966 | 3.996534
12 | EMT | 1 | 34 | 2 | 5.15 | 350 | 7.5 | 0.15 | 2.58 | 36 | 40 | Na2SiO3 | NaAlO2 | [5] 1-EMT-8 | 0 | 0 | 0 | 1 | 0 | 0 | 1 | 0 | 1 | 0.6207966 | 3.996534
12 | EMT | 1 | 34 | 2 | 5.15 | 350 | 7.5 | 0.15 | 2.58 | 36 | 40 | Na2SiO3 | NaAlO2 | [5] 1-EMT-8 | 0 | 0 | 0 | 1 | 0 | 0 | 1 | 0 | 0 | 0.670939 | 4.119743
13 | EMT | 1 | 34 | 2 | 5.15 | 350 | 2 | 0.15 | 2.58 | 8 | 60 | Na2SiO3 | NaAlO2 | [5] 1-EMT-9 | 0 | 0 | 0 | 1 | 0 | 0 | 1 | 1 | 1 | 0.9307421 | 5.42449
13 | EMT | 1 | 34 | 2 | 5.15 | 350 | 2 | 0.15 | 2.58 | 8 | 60 | Na2SiO3 | NaAlO2 | [5] 1-EMT-9 | 0 | 0 | 0 | 1 | 0 | 0 | 1 | 1 | 0 | 0.8035712 | 5.515894
13 | EMT | 1 | 34 | 2 | 5.15 | 350 | 2 | 0.15 | 2.58 | 8 | 60 | Na2SiO3 | NaAlO2 | [5] 1-EMT-9 | 0 | 0 | 0 | 1 | 0 | 0 | 1 | 0 | 1 | 0.8035712 | 5.515894
13 | EMT | 1 | 34 | 2 | 5.15 | 350 | 2 | 0.15 | 2.58 | 8 | 60 | Na2SiO3 | NaAlO2 | [5] 1-EMT-9 | 0 | 0 | 0 | 1 | 0 | 0 | 1 | 0 | 0 | 0.9011326 | 5.605808
13 | EMT | 1 | 34 | 2 | 5.15 | 350 | 3 | 0.15 | 2.58 | 8 | 60 | Na2SiO3 | NaAlO2 | [5] 1-EMT-9 | 0 | 0 | 0 | 1 | 0 | 0 | 1 | 1 | 1 | 0.8035712 | 5.428606
13 | EMT | 1 | 34 | 2 | 5.15 | 350 | 3 | 0.15 | 2.58 | 8 | 60 | Na2SiO3 | NaAlO2 | [5] 1-EMT-9 | 0 | 0 | 0 | 1 | 0 | 0 | 1 | 1 | 0 | 0.870524 | 5.519942
13 | EMT | 1 | 34 | 2 | 5.15 | 350 | 3 | 0.15 | 2.58 | 8 | 60 | Na2SiO3 | NaAlO2 | [5] 1-EMT-9 | 0 | 0 | 0 | 1 | 0 | 0 | 1 | 0 | 1 | 0.870524 | 5.519942
13 | EMT | 1 | 34 | 2 | 5.15 | 350 | 3 | 0.15 | 2.58 | 8 | 60 | Na2SiO3 | NaAlO2 | [5] 1-EMT-9 | 0 | 0 | 0 | 1 | 0 | 0 | 1 | 0 | 0 | 0.9230995 | 5.609792
13 | EMT | 1 | 34 | 2 | 5.15 | 350 | 3.25 | 0.15 | 2.58 | 8 | 60 | Na2SiO3 | NaAlO2 | [5] 1-EMT-9 | 0 | 0 | 0 | 1 | 0 | 0 | 1 | 1 | 1 | 0.8035712 | 5.43092
13 | EMT | 1 | 34 | 2 | 5.15 | 350 | 3.25 | 0.15 | 2.58 | 8 | 60 | Na2SiO3 | NaAlO2 | [5] 1-EMT-9 | 0 | 0 | 0 | 1 | 0 | 0 | 1 | 1 | 0 | 0.9011326 | 5.522218
13 | EMT | 1 | 34 | 2 | 5.15 | 350 | 3.25 | 0.15 | 2.58 | 8 | 60 | Na2SiO3 | NaAlO2 | [5] 1-EMT-9 | 0 | 0 | 0 | 1 | 0 | 0 | 1 | 0 | 1 | 0.9011326 | 5.522218
13 | EMT | 1 | 34 | 2 | 5.15 | 350 | 3.25 | 0.15 | 2.58 | 8 | 60 | Na2SiO3 | NaAlO2 | [5] 1-EMT-9 | 0 | 0 | 0 | 1 | 0 | 0 | 1 | 0 | 0 | 0.9230995 | 5.612031
13 | EMT | 1 | 34 | 2 | 5.15 | 350 | 4 | 0.15 | 2.58 | 8 | 60 | Na2SiO3 | NaAlO2 | [5] 1-EMT-9 | 0 | 0 | 0 | 1 | 0 | 0 | 1 | 1 | 1 | 0.870524 | 5.440936
13 | EMT | 1 | 34 | 2 | 5.15 | 350 | 4 | 0.15 | 2.58 | 8 | 60 | Na2SiO3 | NaAlO2 | [5] 1-EMT-9 | 0 | 0 | 0 | 1 | 0 | 0 | 1 | 1 | 0 | 0.9011326 | 5.532069
13 | EMT | 1 | 34 | 2 | 5.15 | 350 | 4 | 0.15 | 2.58 | 8 | 60 | Na2SiO3 | NaAlO2 | [5] 1-EMT-9 | 0 | 0 | 0 | 1 | 0 | 0 | 1 | 0 | 1 | 0.9011326 | 5.532069
13 | EMT | 1 | 34 | 2 | 5.15 | 350 | 4 | 0.15 | 2.58 | 8 | 60 | Na2SiO3 | NaAlO2 | [5] 1-EMT-9 | 0 | 0 | 0 | 1 | 0 | 0 | 1 | 0 | 0 | 0.9230995 | 5.621724
13 | EMT | 1 | 34 | 2 | 5.15 | 350 | 5 | 0.15 | 2.58 | 8 | 60 | Na2SiO3 | NaAlO2 | [5] 1-EMT-9 | 0 | 0 | 0 | 1 | 0 | 0 | 1 | 1 | 1 | 0.9011326 | 5.461424
13 | EMT | 1 | 34 | 2 | 5.15 | 350 | 5 | 0.15 | 2.58 | 8 | 60 | Na2SiO3 | NaAlO2 | [5] 1-EMT-9 | 0 | 0 | 0 | 1 | 0 | 0 | 1 | 1 | 0 | 0.9230995 | 5.552221
13 | EMT | 1 | 34 | 2 | 5.15 | 350 | 5 | 0.15 | 2.58 | 8 | 60 | Na2SiO3 | NaAlO2 | [5] 1-EMT-9 | 0 | 0 | 0 | 1 | 0 | 0 | 1 | 0 | 1 | 0.9230995 | 5.552221
13 | EMT | 1 | 34 | 2 | 5.15 | 350 | 5 | 0.15 | 2.58 | 8 | 60 | Na2SiO3 | NaAlO2 | [5] 1-EMT-9 | 0 | 0 | 0 | 1 | 0 | 0 | 1 | 0 | 0 | 0.8467737 | 5.641556
13 | EMT | 1 | 34 | 2 | 5.15 | 350 | 7.5 | 0.15 | 2.58 | 8 | 60 | Na2SiO3 | NaAlO2 | [5] 1-EMT-9 | 0 | 0 | 0 | 1 | 0 | 0 | 1 | 1 | 1 | 0.9230995 | 5.547656
13 | EMT | 1 | 34 | 2 | 5.15 | 350 | 7.5 | 0.15 | 2.58 | 8 | 60 | Na2SiO3 | NaAlO2 | [5] 1-EMT-9 | 0 | 0 | 0 | 1 | 0 | 0 | 1 | 1 | 0 | 0.8544691 | 5.637063
13 | EMT | 1 | 34 | 2 | 5.15 | 350 | 7.5 | 0.15 | 2.58 | 8 | 60 | Na2SiO3 | NaAlO2 | [5] 1-EMT-9 | 0 | 0 | 0 | 1 | 0 | 0 | 1 | 0 | 1 | 0.8544691 | 5.637063
13 | EMT | 1 | 34 | 2 | 5.15 | 350 | 7.5 | 0.15 | 2.58 | 8 | 60 | Na2SiO3 | NaAlO2 | [5] 1-EMT-9 | 0 | 0 | 0 | 1 | 0 | 0 | 1 | 0 | 0 | 0.8369498 | 5.725075
14 | EMT+LTA | 0 | 34 | 2 | 5.15 | 350 | 2 | 0.15 | 2.58 | 2 | 80 | Na2SiO3 | NaAlO2 | [5] 1-EMT-10 | 0 | 0 | 0 | 1 | 0 | 0 | 1 | 1 | 1 | 0.8598641 | 9.525053
14 | EMT+LTA | 0 | 34 | 2 | 5.15 | 350 | 2 | 0.15 | 2.58 | 2 | 80 | Na2SiO3 | NaAlO2 | [5] 1-EMT-10 | 0 | 0 | 0 | 1 | 0 | 0 | 1 | 1 | 0 | 0.8598641 | 9.577402
14 | EMT+LTA | 0 | 34 | 2 | 5.15 | 350 | 2 | 0.15 | 2.58 | 2 | 80 | Na2SiO3 | NaAlO2 | [5] 1-EMT-10 | 0 | 0 | 0 | 1 | 0 | 0 | 1 | 0 | 1 | 0.8598641 | 9.577402
14 | EMT+LTA | 0 | 34 | 2 | 5.15 | 350 | 2 | 0.15 | 2.58 | 2 | 80 | Na2SiO3 | NaAlO2 | [5] 1-EMT-10 | 0 | 0 | 0 | 1 | 0 | 0 | 1 | 0 | 0 | 0.8359555 | 9.629467
14 | EMT+LTA | 0 | 34 | 2 | 5.15 | 350 | 3 | 0.15 | 2.58 | 2 | 80 | Na2SiO3 | NaAlO2 | [5] 1-EMT-10 | 0 | 0 | 0 | 1 | 0 | 0 | 1 | 1 | 1 | 0.8598641 | 9.527398
14 | EMT+LTA | 0 | 34 | 2 | 5.15 | 350 | 3 | 0.15 | 2.58 | 2 | 80 | Na2SiO3 | NaAlO2 | [5] 1-EMT-10 | 0 | 0 | 0 | 1 | 0 | 0 | 1 | 1 | 0 | 0.8359555 | 9.579734
14 | EMT+LTA | 0 | 34 | 2 | 5.15 | 350 | 3 | 0.15 | 2.58 | 2 | 80 | Na2SiO3 | NaAlO2 | [5] 1-EMT-10 | 0 | 0 | 0 | 1 | 0 | 0 | 1 | 0 | 1 | 0.8359555 | 9.579734
14 | EMT+LTA | 0 | 34 | 2 | 5.15 | 350 | 3 | 0.15 | 2.58 | 2 | 80 | Na2SiO3 | NaAlO2 | [5] 1-EMT-10 | 0 | 0 | 0 | 1 | 0 | 0 | 1 | 0 | 0 | 0.7801187 | 9.631787
14 | EMT+LTA | 0 | 34 | 2 | 5.15 | 350 | 3.25 | 0.15 | 2.58 | 2 | 80 | Na2SiO3 | NaAlO2 | [5] 1-EMT-10 | 0 | 0 | 0 | 1 | 0 | 0 | 1 | 1 | 1 | 0.8598641 | 9.528717
14 | EMT+LTA | 0 | 34 | 2 | 5.15 | 350 | 3.25 | 0.15 | 2.58 | 2 | 80 | Na2SiO3 | NaAlO2 | [5] 1-EMT-10 | 0 | 0 | 0 | 1 | 0 | 0 | 1 | 1 | 0 | 0.8359555 | 9.581046
14 | EMT+LTA | 0 | 34 | 2 | 5.15 | 350 | 3.25 | 0.15 | 2.58 | 2 | 80 | Na2SiO3 | NaAlO2 | [5] 1-EMT-10 | 0 | 0 | 0 | 1 | 0 | 0 | 1 | 0 | 1 | 0.8359555 | 9.581046
14 | EMT+LTA | 0 | 34 | 2 | 5.15 | 350 | 3.25 | 0.15 | 2.58 | 2 | 80 | Na2SiO3 | NaAlO2 | [5] 1-EMT-10 | 0 | 0 | 0 | 1 | 0 | 0 | 1 | 0 | 0 | 0.7801187 | 9.633091
14 | EMT+LTA | 0 | 34 | 2 | 5.15 | 350 | 4 | 0.15 | 2.58 | 2 | 80 | Na2SiO3 | NaAlO2 | [5] 1-EMT-10 | 0 | 0 | 0 | 1 | 0 | 0 | 1 | 1 | 1 | 0.8359555 | 9.534429
14 | EMT+LTA | 0 | 34 | 2 | 5.15 | 350 | 4 | 0.15 | 2.58 | 2 | 80 | Na2SiO3 | NaAlO2 | [5] 1-EMT-10 | 0 | 0 | 0 | 1 | 0 | 0 | 1 | 1 | 0 | 0.7801187 | 9.586727
14 | EMT+LTA | 0 | 34 | 2 | 5.15 | 350 | 4 | 0.15 | 2.58 | 2 | 80 | Na2SiO3 | NaAlO2 | [5] 1-EMT-10 | 0 | 0 | 0 | 1 | 0 | 0 | 1 | 0 | 1 | 0.7801187 | 9.586727
14 | EMT+LTA | 0 | 34 | 2 | 5.15 | 350 | 4 | 0.15 | 2.58 | 2 | 80 | Na2SiO3 | NaAlO2 | [5] 1-EMT-10 | 0 | 0 | 0 | 1 | 0 | 0 | 1 | 0 | 0 | 0.7801187 | 9.638741
14 | EMT+LTA | 0 | 34 | 2 | 5.15 | 350 | 5 | 0.15 | 2.58 | 2 | 80 | Na2SiO3 | NaAlO2 | [5] 1-EMT-10 | 0 | 0 | 0 | 1 | 0 | 0 | 1 | 1 | 1 | 0.8359555 | 9.546136
14 | EMT+LTA | 0 | 34 | 2 | 5.15 | 350 | 5 | 0.15 | 2.58 | 2 | 80 | Na2SiO3 | NaAlO2 | [5] 1-EMT-10 | 0 | 0 | 0 | 1 | 0 | 0 | 1 | 1 | 0 | 0.7801187 | 9.59837
14 | EMT+LTA | 0 | 34 | 2 | 5.15 | 350 | 5 | 0.15 | 2.58 | 2 | 80 | Na2SiO3 | NaAlO2 | [5] 1-EMT-10 | 0 | 0 | 0 | 1 | 0 | 0 | 1 | 0 | 1 | 0.7801187 | 9.59837
14 | EMT+LTA | 0 | 34 | 2 | 5.15 | 350 | 5 | 0.15 | 2.58 | 2 | 80 | Na2SiO3 | NaAlO2 | [5] 1-EMT-10 | 0 | 0 | 0 | 1 | 0 | 0 | 1 | 0 | 0 | 0.6973133 | 9.650322
14 | EMT+LTA | 0 | 34 | 2 | 5.15 | 350 | 7.5 | 0.15 | 2.58 | 2 | 80 | Na2SiO3 | NaAlO2 | [5] 1-EMT-10 | 0 | 0 | 0 | 1 | 0 | 0 | 1 | 1 | 1 | 0.7801187 | 9.59573
14 | EMT+LTA | 0 | 34 | 2 | 5.15 | 350 | 7.5 | 0.15 | 2.58 | 2 | 80 | Na2SiO3 | NaAlO2 | [5] 1-EMT-10 | 0 | 0 | 0 | 1 | 0 | 0 | 1 | 1 | 0 | 0.4122086 | 9.647696
14 | EMT+LTA | 0 | 34 | 2 | 5.15 | 350 | 7.5 | 0.15 | 2.58 | 2 | 80 | Na2SiO3 | NaAlO2 | [5] 1-EMT-10 | 0 | 0 | 0 | 1 | 0 | 0 | 1 | 0 | 1 | 0.4122086 | 9.647696
14 | EMT+LTA | 0 | 34 | 2 | 5.15 | 350 | 7.5 | 0.15 | 2.58 | 2 | 80 | Na2SiO3 | NaAlO2 | [5] 1-EMT-10 | 0 | 0 | 0 | 1 | 0 | 0 | 1 | 0 | 0 | 0.4122086 | 9.699383
15 | EMT | 1 | 34 | 2 | 5.15 | 550 | 2 | 0.15 | 2.58 | 84 | 40 | Na2SiO3 | NaAlO2 | [5] 1-EMT-11 | 0 | 0 | 0 | 1 | 0 | 0 | 1 | 1 | 1 | 0.8080099 | 3.568782
15 | EMT | 1 | 34 | 2 | 5.15 | 550 | 2 | 0.15 | 2.58 | 84 | 40 | Na2SiO3 | NaAlO2 | [5] 1-EMT-11 | 0 | 0 | 0 | 1 | 0 | 0 | 1 | 1 | 0 | 0.5465237 | 3.706239
15 | EMT | 1 | 34 | 2 | 5.15 | 550 | 2 | 0.15 | 2.58 | 84 | 40 | Na2SiO3 | NaAlO2 | [5] 1-EMT-11 | 0 | 0 | 0 | 1 | 0 | 0 | 1 | 0 | 1 | 0.5465237 | 3.706239
15 | EMT | 1 | 34 | 2 | 5.15 | 550 | 2 | 0.15 | 2.58 | 84 | 40 | Na2SiO3 | NaAlO2 | [5] 1-EMT-11 | 0 | 0 | 0 | 1 | 0 | 0 | 1 | 0 | 0 | 0.4682888 | 3.838777
15 | EMT | 1 | 34 | 2 | 5.15 | 550 | 3 | 0.15 | 2.58 | 84 | 40 | Na2SiO3 | NaAlO2 | [5] 1-EMT-11 | 0 | 0 | 0 | 1 | 0 | 0 | 1 | 1 | 1 | 0.5465237 | 3.575036
15 | EMT | 1 | 34 | 2 | 5.15 | 550 | 3 | 0.15 | 2.58 | 84 | 40 | Na2SiO3 | NaAlO2 | [5] 1-EMT-11 | 0 | 0 | 0 | 1 | 0 | 0 | 1 | 1 | 0 | 0.4682888 | 3.712261
15 | EMT | 1 | 34 | 2 | 5.15 | 550 | 3 | 0.15 | 2.58 | 84 | 40 | Na2SiO3 | NaAlO2 | [5] 1-EMT-11 | 0 | 0 | 0 | 1 | 0 | 0 | 1 | 0 | 1 | 0.4682888 | 3.712261
15 | EMT | 1 | 34 | 2 | 5.15 | 550 | 3 | 0.15 | 2.58 | 84 | 40 | Na2SiO3 | NaAlO2 | [5] 1-EMT-11 | 0 | 0 | 0 | 1 | 0 | 0 | 1 | 0 | 0 | 0.4682888 | 3.844591
15 | EMT | 1 | 34 | 2 | 5.15 | 550 | 3.25 | 0.15 | 2.58 | 84 | 40 | Na2SiO3 | NaAlO2 | [5] 1-EMT-11 | 0 | 0 | 0 | 1 | 0 | 0 | 1 | 1 | 1 | 0.5465237 | 3.578549
15 | EMT | 1 | 34 | 2 | 5.15 | 550 | 3.25 | 0.15 | 2.58 | 84 | 40 | Na2SiO3 | NaAlO2 | [5] 1-EMT-11 | 0 | 0 | 0 | 1 | 0 | 0 | 1 | 1 | 0 | 0.4682888 | 3.715644
15 | EMT | 1 | 34 | 2 | 5.15 | 550 | 3.25 | 0.15 | 2.58 | 84 | 40 | Na2SiO3 | NaAlO2 | [5] 1-EMT-11 | 0 | 0 | 0 | 1 | 0 | 0 | 1 | 0 | 1 | 0.4682888 | 3.715644
15 | EMT | 1 | 34 | 2 | 5.15 | 550 | 3.25 | 0.15 | 2.58 | 84 | 40 | Na2SiO3 | NaAlO2 | [5] 1-EMT-11 | 0 | 0 | 0 | 1 | 0 | 0 | 1 | 0 | 0 | 0.4682888 | 3.847858
15 | EMT | 1 | 34 | 2 | 5.15 | 550 | 4 | 0.15 | 2.58 | 84 | 40 | Na2SiO3 | NaAlO2 | [5] 1-EMT-11 | 0 | 0 | 0 | 1 | 0 | 0 | 1 | 1 | 1 | 0.4682888 | 3.593731
15 | EMT | 1 | 34 | 2 | 5.15 | 550 | 4 | 0.15 | 2.58 | 84 | 40 | Na2SiO3 | NaAlO2 | [5] 1-EMT-11 | 0 | 0 | 0 | 1 | 0 | 0 | 1 | 1 | 0 | 0.4682888 | 3.730269
15 | EMT | 1 | 34 | 2 | 5.15 | 550 | 4 | 0.15 | 2.58 | 84 | 40 | Na2SiO3 | NaAlO2 | [5] 1-EMT-11 | 0 | 0 | 0 | 1 | 0 | 0 | 1 | 0 | 1 | 0.4682888 | 3.730269
15 | EMT | 1 | 34 | 2 | 5.15 | 550 | 4 | 0.15 | 2.58 | 84 | 40 | Na2SiO3 | NaAlO2 | [5] 1-EMT-11 | 0 | 0 | 0 | 1 | 0 | 0 | 1 | 0 | 0 | 0.5210215 | 3.861982
15 | EMT | 1 | 34 | 2 | 5.15 | 550 | 5 | 0.15 | 2.58 | 84 | 40 | Na2SiO3 | NaAlO2 | [5] 1-EMT-11 | 0 | 0 | 0 | 1 | 0 | 0 | 1 | 1 | 1 | 0.4682888 | 3.624676
15 | EMT | 1 | 34 | 2 | 5.15 | 550 | 5 | 0.15 | 2.58 | 84 | 40 | Na2SiO3 | NaAlO2 | [5] 1-EMT-11 | 0 | 0 | 0 | 1 | 0 | 0 | 1 | 1 | 0 | 0.4682888 | 3.76009
15 | EMT | 1 | 34 | 2 | 5.15 | 550 | 5 | 0.15 | 2.58 | 84 | 40 | Na2SiO3 | NaAlO2 | [5] 1-EMT-11 | 0 | 0 | 0 | 1 | 0 | 0 | 1 | 0 | 1 | 0.4682888 | 3.76009
15 | EMT | 1 | 34 | 2 | 5.15 | 550 | 5 | 0.15 | 2.58 | 84 | 40 | Na2SiO3 | NaAlO2 | [5] 1-EMT-11 | 0 | 0 | 0 | 1 | 0 | 0 | 1 | 0 | 0 | 0.5802923 | 3.890794
15 | EMT | 1 | 34 | 2 | 5.15 | 550 | 7.5 | 0.15 | 2.58 | 84 | 40 | Na2SiO3 | NaAlO2 | [5] 1-EMT-11 | 0 | 0 | 0 | 1 | 0 | 0 | 1 | 1 | 1 | 0.5210215 | 3.753346
15 | EMT | 1 | 34 | 2 | 5.15 | 550 | 7.5 | 0.15 | 2.58 | 84 | 40 | Na2SiO3 | NaAlO2 | [5] 1-EMT-11 | 0 | 0 | 0 | 1 | 0 | 0 | 1 | 1 | 0 | 0.6207966 | 3.884276
15 | EMT | 1 | 34 | 2 | 5.15 | 550 | 7.5 | 0.15 | 2.58 | 84 | 40 | Na2SiO3 | NaAlO2 | [5] 1-EMT-11 | 0 | 0 | 0 | 1 | 0 | 0 | 1 | 0 | 1 | 0.6207966 | 3.884276
15 | EMT | 1 | 34 | 2 | 5.15 | 550 | 7.5 | 0.15 | 2.58 | 84 | 40 | Na2SiO3 | NaAlO2 | [5] 1-EMT-11 | 0 | 0 | 0 | 1 | 0 | 0 | 1 | 0 | 0 | 0.670939 | 4.010935
16 | FAU | 0 | 34 | 2 | 5.15 | 550 | 2 | 0.15 | 2.58 | 18 | 60 | Na2SiO3 | NaAlO2 | [5] 1-EMT-12 | 0 | 0 | 0 | 1 | 0 | 0 | 1 | 1 | 1 | 0.9307421 | 5.340309
16 | FAU | 0 | 34 | 2 | 5.15 | 550 | 2 | 0.15 | 2.58 | 18 | 60 | Na2SiO3 | NaAlO2 | [5] 1-EMT-12 | 0 | 0 | 0 | 1 | 0 | 0 | 1 | 1 | 0 | 0.8035712 | 5.43313
16 | FAU | 0 | 34 | 2 | 5.15 | 550 | 2 | 0.15 | 2.58 | 18 | 60 | Na2SiO3 | NaAlO2 | [5] 1-EMT-12 | 0 | 0 | 0 | 1 | 0 | 0 | 1 | 0 | 1 | 0.8035712 | 5.43313
16 | FAU | 0 | 34 | 2 | 5.15 | 550 | 2 | 0.15 | 2.58 | 18 | 60 | Na2SiO3 | NaAlO2 | [5] 1-EMT-12 | 0 | 0 | 0 | 1 | 0 | 0 | 1 | 0 | 0 | 0.9011326 | 5.524392
16 | FAU | 0 | 34 | 2 | 5.15 | 550 | 3 | 0.15 | 2.58 | 18 | 60 | Na2SiO3 | NaAlO2 | [5] 1-EMT-12 | 0 | 0 | 0 | 1 | 0 | 0 | 1 | 1 | 1 | 0.8035712 | 5.34449
16 | FAU | 0 | 34 | 2 | 5.15 | 550 | 3 | 0.15 | 2.58 | 18 | 60 | Na2SiO3 | NaAlO2 | [5] 1-EMT-12 | 0 | 0 | 0 | 1 | 0 | 0 | 1 | 1 | 0 | 0.870524 | 5.43724
16 | FAU | 0 | 34 | 2 | 5.15 | 550 | 3 | 0.15 | 2.58 | 18 | 60 | Na2SiO3 | NaAlO2 | [5] 1-EMT-12 | 0 | 0 | 0 | 1 | 0 | 0 | 1 | 0 | 1 | 0.870524 | 5.43724
16 | FAU | 0 | 34 | 2 | 5.15 | 550 | 3 | 0.15 | 2.58 | 18 | 60 | Na2SiO3 | NaAlO2 | [5] 1-EMT-12 | 0 | 0 | 0 | 1 | 0 | 0 | 1 | 0 | 0 | 0.9230995 | 5.528433
16 | FAU | 0 | 34 | 2 | 5.15 | 550 | 3.25 | 0.15 | 2.58 | 18 | 60 | Na2SiO3 | NaAlO2 | [5] 1-EMT-12 | 0 | 0 | 0 | 1 | 0 | 0 | 1 | 1 | 1 | 0.8035712 | 5.346841
16 | FAU | 0 | 34 | 2 | 5.15 | 550 | 3.25 | 0.15 | 2.58 | 18 | 60 | Na2SiO3 | NaAlO2 | [5] 1-EMT-12 | 0 | 0 | 0 | 1 | 0 | 0 | 1 | 1 | 0 | 0.9011326 | 5.43955
16 | FAU | 0 | 34 | 2 | 5.15 | 550 | 3.25 | 0.15 | 2.58 | 18 | 60 | Na2SiO3 | NaAlO2 | [5] 1-EMT-12 | 0 | 0 | 0 | 1 | 0 | 0 | 1 | 0 | 1 | 0.9011326 | 5.43955
16 | FAU | 0 | 34 | 2 | 5.15 | 550 | 3.25 | 0.15 | 2.58 | 18 | 60 | Na2SiO3 | NaAlO2 | [5] 1-EMT-12 | 0 | 0 | 0 | 1 | 0 | 0 | 1 | 0 | 0 | 0.9230995 | 5.530706
16 | FAU | 0 | 34 | 2 | 5.15 | 550 | 4 | 0.15 | 2.58 | 18 | 60 | Na2SiO3 | NaAlO2 | [5] 1-EMT-12 | 0 | 0 | 0 | 1 | 0 | 0 | 1 | 1 | 1 | 0.870524 | 5.357014
16 | FAU | 0 | 34 | 2 | 5.15 | 550 | 4 | 0.15 | 2.58 | 18 | 60 | Na2SiO3 | NaAlO2 | [5] 1-EMT-12 | 0 | 0 | 0 | 1 | 0 | 0 | 1 | 1 | 0 | 0.9011326 | 5.44955
16 | FAU | 0 | 34 | 2 | 5.15 | 550 | 4 | 0.15 | 2.58 | 18 | 60 | Na2SiO3 | NaAlO2 | [5] 1-EMT-12 | 0 | 0 | 0 | 1 | 0 | 0 | 1 | 0 | 1 | 0.9011326 | 5.44955
16 | FAU | 0 | 34 | 2 | 5.15 | 550 | 4 | 0.15 | 2.58 | 18 | 60 | Na2SiO3 | NaAlO2 | [5] 1-EMT-12 | 0 | 0 | 0 | 1 | 0 | 0 | 1 | 0 | 0 | 0.9230995 | 5.540541
16 | FAU | 0 | 34 | 2 | 5.15 | 550 | 5 | 0.15 | 2.58 | 18 | 60 | Na2SiO3 | NaAlO2 | [5] 1-EMT-12 | 0 | 0 | 0 | 1 | 0 | 0 | 1 | 1 | 1 | 0.9011326 | 5.377822
16 | FAU | 0 | 34 | 2 | 5.15 | 550 | 5 | 0.15 | 2.58 | 18 | 60 | Na2SiO3 | NaAlO2 | [5] 1-EMT-12 | 0 | 0 | 0 | 1 | 0 | 0 | 1 | 1 | 0 | 0.9230995 | 5.470006
16 | FAU | 0 | 34 | 2 | 5.15 | 550 | 5 | 0.15 | 2.58 | 18 | 60 | Na2SiO3 | NaAlO2 | [5] 1-EMT-12 | 0 | 0 | 0 | 1 | 0 | 0 | 1 | 0 | 1 | 0.9230995 | 5.470006
16 | FAU | 0 | 34 | 2 | 5.15 | 550 | 5 | 0.15 | 2.58 | 18 | 60 | Na2SiO3 | NaAlO2 | [5] 1-EMT-12 | 0 | 0 | 0 | 1 | 0 | 0 | 1 | 0 | 0 | 0.8467737 | 5.560663
16 | FAU | 0 | 34 | 2 | 5.15 | 550 | 7.5 | 0.15 | 2.58 | 18 | 60 | Na2SiO3 | NaAlO2 | [5] 1-EMT-12 | 0 | 0 | 0 | 1 | 0 | 0 | 1 | 1 | 1 | 0.9230995 | 5.465373
16 | FAU | 0 | 34 | 2 | 5.15 | 550 | 7.5 | 0.15 | 2.58 | 18 | 60 | Na2SiO3 | NaAlO2 | [5] 1-EMT-12 | 0 | 0 | 0 | 1 | 0 | 0 | 1 | 1 | 0 | 0.8467737 | 5.556104
16 | FAU | 0 | 34 | 2 | 5.15 | 550 | 7.5 | 0.15 | 2.58 | 18 | 60 | Na2SiO3 | NaAlO2 | [5] 1-EMT-12 | 0 | 0 | 0 | 1 | 0 | 0 | 1 | 0 | 1 | 0.8467737 | 5.556104
16 | FAU | 0 | 34 | 2 | 5.15 | 550 | 7.5 | 0.15 | 2.58 | 18 | 60 | Na2SiO3 | NaAlO2 | [5] 1-EMT-12 | 0 | 0 | 0 | 1 | 0 | 0 | 1 | 0 | 0 | 0.8369498 | 5.645378
17 | Amorphous | 0 | 34 | 2 | 5.15 | 650 | 2 | 0.15 | 2.58 | 180 | 40 | Na2SiO3 | NaAlO2 | [5] 1-EMT-13 | 0 | 0 | 0 | 1 | 0 | 0 | 1 | 1 | 1 | 0.8662355 | 3.241339
17 | Amorphous | 0 | 34 | 2 | 5.15 | 650 | 2 | 0.15 | 2.58 | 180 | 40 | Na2SiO3 | NaAlO2 | [5] 1-EMT-13 | 0 | 0 | 0 | 1 | 0 | 0 | 1 | 1 | 0 | 0.5465237 | 3.392091
17 | Amorphous | 0 | 34 | 2 | 5.15 | 650 | 2 | 0.15 | 2.58 | 180 | 40 | Na2SiO3 | NaAlO2 | [5] 1-EMT-13 | 0 | 0 | 0 | 1 | 0 | 0 | 1 | 0 | 1 | 0.5465237 | 3.392091
17 | Amorphous | 0 | 34 | 2 | 5.15 | 650 | 2 | 0.15 | 2.58 | 180 | 40 | Na2SiO3 | NaAlO2 | [5] 1-EMT-13 | 0 | 0 | 0 | 1 | 0 | 0 | 1 | 0 | 0 | 0.4682888 | 3.536422
17 | Amorphous | 0 | 34 | 2 | 5.15 | 650 | 3 | 0.15 | 2.58 | 180 | 40 | Na2SiO3 | NaAlO2 | [5] 1-EMT-13 | 0 | 0 | 0 | 1 | 0 | 0 | 1 | 1 | 1 | 0.8080099 | 3.248223
17 | Amorphous | 0 | 34 | 2 | 5.15 | 650 | 3 | 0.15 | 2.58 | 180 | 40 | Na2SiO3 | NaAlO2 | [5] 1-EMT-13 | 0 | 0 | 0 | 1 | 0 | 0 | 1 | 1 | 0 | 0.5614893 | 3.398669
17 | Amorphous | 0 | 34 | 2 | 5.15 | 650 | 3 | 0.15 | 2.58 | 180 | 40 | Na2SiO3 | NaAlO2 | [5] 1-EMT-13 | 0 | 0 | 0 | 1 | 0 | 0 | 1 | 0 | 1 | 0.5614893 | 3.398669
17 | Amorphous | 0 | 34 | 2 | 5.15 | 650 | 3 | 0.15 | 2.58 | 180 | 40 | Na2SiO3 | NaAlO2 | [5] 1-EMT-13 | 0 | 0 | 0 | 1 | 0 | 0 | 1 | 0 | 0 | 0.4682888 | 3.542732
17 | Amorphous | 0 | 34 | 2 | 5.15 | 650 | 3.25 | 0.15 | 2.58 | 180 | 40 | Na2SiO3 | NaAlO2 | [5] 1-EMT-13 | 0 | 0 | 0 | 1 | 0 | 0 | 1 | 1 | 1 | 0.610704 | 3.252089
17 | Amorphous | 0 | 34 | 2 | 5.15 | 650 | 3.25 | 0.15 | 2.58 | 180 | 40 | Na2SiO3 | NaAlO2 | [5] 1-EMT-13 | 0 | 0 | 0 | 1 | 0 | 0 | 1 | 1 | 0 | 0.4682888 | 3.402364
17 | Amorphous | 0 | 34 | 2 | 5.15 | 650 | 3.25 | 0.15 | 2.58 | 180 | 40 | Na2SiO3 | NaAlO2 | [5] 1-EMT-13 | 0 | 0 | 0 | 1 | 0 | 0 | 1 | 0 | 1 | 0.4682888 | 3.402364
17 | Amorphous | 0 | 34 | 2 | 5.15 | 650 | 3.25 | 0.15 | 2.58 | 180 | 40 | Na2SiO3 | NaAlO2 | [5] 1-EMT-13 | 0 | 0 | 0 | 1 | 0 | 0 | 1 | 0 | 0 | 0.4682888 | 3.546277
17 | Amorphous | 0 | 34 | 2 | 5.15 | 650 | 4 | 0.15 | 2.58 | 180 | 40 | Na2SiO3 | NaAlO2 | [5] 1-EMT-13 | 0 | 0 | 0 | 1 | 0 | 0 | 1 | 1 | 1 | 0.5465237 | 3.268788
17 | Amorphous | 0 | 34 | 2 | 5.15 | 650 | 4 | 0.15 | 2.58 | 180 | 40 | Na2SiO3 | NaAlO2 | [5] 1-EMT-13 | 0 | 0 | 0 | 1 | 0 | 0 | 1 | 1 | 0 | 0.4682888 | 3.418329
17 | Amorphous | 0 | 34 | 2 | 5.15 | 650 | 4 | 0.15 | 2.58 | 180 | 40 | Na2SiO3 | NaAlO2 | [5] 1-EMT-13 | 0 | 0 | 0 | 1 | 0 | 0 | 1 | 0 | 1 | 0.4682888 | 3.418329
17 | Amorphous | 0 | 34 | 2 | 5.15 | 650 | 4 | 0.15 | 2.58 | 180 | 40 | Na2SiO3 | NaAlO2 | [5] 1-EMT-13 | 0 | 0 | 0 | 1 | 0 | 0 | 1 | 0 | 0 | 0.4682888 | 3.561597
17 | Amorphous | 0 | 34 | 2 | 5.15 | 650 | 5 | 0.15 | 2.58 | 180 | 40 | Na2SiO3 | NaAlO2 | [5] 1-EMT-13 | 0 | 0 | 0 | 1 | 0 | 0 | 1 | 1 | 1 | 0.4682888 | 3.302779
17 | Amorphous | 0 | 34 | 2 | 5.15 | 650 | 5 | 0.15 | 2.58 | 180 | 40 | Na2SiO3 | NaAlO2 | [5] 1-EMT-13 | 0 | 0 | 0 | 1 | 0 | 0 | 1 | 1 | 0 | 0.4682888 | 3.450847
17 | Amorphous | 0 | 34 | 2 | 5.15 | 650 | 5 | 0.15 | 2.58 | 180 | 40 | Na2SiO3 | NaAlO2 | [5] 1-EMT-13 | 0 | 0 | 0 | 1 | 0 | 0 | 1 | 0 | 1 | 0.4682888 | 3.450847
17 | Amorphous | 0 | 34 | 2 | 5.15 | 650 | 5 | 0.15 | 2.58 | 180 | 40 | Na2SiO3 | NaAlO2 | [5] 1-EMT-13 | 0 | 0 | 0 | 1 | 0 | 0 | 1 | 0 | 0 | 0.5210215 | 3.592819
17 | Amorphous | 0 | 34 | 2 | 5.15 | 650 | 7.5 | 0.15 | 2.58 | 180 | 40 | Na2SiO3 | NaAlO2 | [5] 1-EMT-13 | 0 | 0 | 0 | 1 | 0 | 0 | 1 | 1 | 1 | 0.5210215 | 3.443497
17 | Amorphous | 0 | 34 | 2 | 5.15 | 650 | 7.5 | 0.15 | 2.58 | 180 | 40 | Na2SiO3 | NaAlO2 | [5] 1-EMT-13 | 0 | 0 | 0 | 1 | 0 | 0 | 1 | 1 | 0 | 0.5802923 | 3.58576
17 | Amorphous | 0 | 34 | 2 | 5.15 | 650 | 7.5 | 0.15 | 2.58 | 180 | 40 | Na2SiO3 | NaAlO2 | [5] 1-EMT-13 | 0 | 0 | 0 | 1 | 0 | 0 | 1 | 0 | 1 | 0.5802923 | 3.58576
17 | Amorphous | 0 | 34 | 2 | 5.15 | 650 | 7.5 | 0.15 | 2.58 | 180 | 40 | Na2SiO3 | NaAlO2 | [5] 1-EMT-13 | 0 | 0 | 0 | 1 | 0 | 0 | 1 | 0 | 0 | 0.6207966 | 3.72259
18 | FAU | 0 | 34 | 2 | 5.15 | 650 | 2 | 0.15 | 2.58 | 24 | 60 | Na2SiO3 | NaAlO2 | [5] 1-EMT-14 | 0 | 0 | 0 | 1 | 0 | 0 | 1 | 1 | 1 | 0.9539096 | 5.252797
18 | FAU | 0 | 34 | 2 | 5.15 | 650 | 2 | 0.15 | 2.58 | 24 | 60 | Na2SiO3 | NaAlO2 | [5] 1-EMT-14 | 0 | 0 | 0 | 1 | 0 | 0 | 1 | 1 | 0 | 0.8035712 | 5.347138
18 | FAU | 0 | 34 | 2 | 5.15 | 650 | 2 | 0.15 | 2.58 | 24 | 60 | Na2SiO3 | NaAlO2 | [5] 1-EMT-14 | 0 | 0 | 0 | 1 | 0 | 0 | 1 | 0 | 1 | 0.8035712 | 5.347138
18 | FAU | 0 | 34 | 2 | 5.15 | 650 | 2 | 0.15 | 2.58 | 24 | 60 | Na2SiO3 | NaAlO2 | [5] 1-EMT-14 | 0 | 0 | 0 | 1 | 0 | 0 | 1 | 0 | 0 | 0.9011326 | 5.439842
18 | FAU | 0 | 34 | 2 | 5.15 | 650 | 3 | 0.15 | 2.58 | 24 | 60 | Na2SiO3 | NaAlO2 | [5] 1-EMT-14 | 0 | 0 | 0 | 1 | 0 | 0 | 1 | 1 | 1 | 0.8035712 | 5.257048
18 | FAU | 0 | 34 | 2 | 5.15 | 650 | 3 | 0.15 | 2.58 | 24 | 60 | Na2SiO3 | NaAlO2 | [5] 1-EMT-14 | 0 | 0 | 0 | 1 | 0 | 0 | 1 | 1 | 0 | 0.870524 | 5.351313
18 | FAU | 0 | 34 | 2 | 5.15 | 650 | 3 | 0.15 | 2.58 | 24 | 60 | Na2SiO3 | NaAlO2 | [5] 1-EMT-14 | 0 | 0 | 0 | 1 | 0 | 0 | 1 | 0 | 1 | 0.870524 | 5.351313
18 | FAU | 0 | 34 | 2 | 5.15 | 650 | 3 | 0.15 | 2.58 | 24 | 60 | Na2SiO3 | NaAlO2 | [5] 1-EMT-14 | 0 | 0 | 0 | 1 | 0 | 0 | 1 | 0 | 0 | 0.9230995 | 5.443947
18 | FAU | 0 | 34 | 2 | 5.15 | 650 | 3.25 | 0.15 | 2.58 | 24 | 60 | Na2SiO3 | NaAlO2 | [5] 1-EMT-14 | 0 | 0 | 0 | 1 | 0 | 0 | 1 | 1 | 1 | 0.8035712 | 5.259438
18 | FAU | 0 | 34 | 2 | 5.15 | 650 | 3.25 | 0.15 | 2.58 | 24 | 60 | Na2SiO3 | NaAlO2 | [5] 1-EMT-14 | 0 | 0 | 0 | 1 | 0 | 0 | 1 | 1 | 0 | 0.9011326 | 5.353661
18 | FAU | 0 | 34 | 2 | 5.15 | 650 | 3.25 | 0.15 | 2.58 | 24 | 60 | Na2SiO3 | NaAlO2 | [5] 1-EMT-14 | 0 | 0 | 0 | 1 | 0 | 0 | 1 | 0 | 1 | 0.9011326 | 5.353661
18 | FAU | 0 | 34 | 2 | 5.15 | 650 | 3.25 | 0.15 | 2.58 | 24 | 60 | Na2SiO3 | NaAlO2 | [5] 1-EMT-14 | 0 | 0 | 0 | 1 | 0 | 0 | 1 | 0 | 0 | 0.9230995 | 5.446254
18 | FAU | 0 | 34 | 2 | 5.15 | 650 | 4 | 0.15 | 2.58 | 24 | 60 | Na2SiO3 | NaAlO2 | [5] 1-EMT-14 | 0 | 0 | 0 | 1 | 0 | 0 | 1 | 1 | 1 | 0.870524 | 5.26978
18 | FAU | 0 | 34 | 2 | 5.15 | 650 | 4 | 0.15 | 2.58 | 24 | 60 | Na2SiO3 | NaAlO2 | [5] 1-EMT-14 | 0 | 0 | 0 | 1 | 0 | 0 | 1 | 1 | 0 | 0.9011326 | 5.363821
18 | FAU | 0 | 34 | 2 | 5.15 | 650 | 4 | 0.15 | 2.58 | 24 | 60 | Na2SiO3 | NaAlO2 | [5] 1-EMT-14 | 0 | 0 | 0 | 1 | 0 | 0 | 1 | 0 | 1 | 0.9011326 | 5.363821
18 | FAU | 0 | 34 | 2 | 5.15 | 650 | 4 | 0.15 | 2.58 | 24 | 60 | Na2SiO3 | NaAlO2 | [5] 1-EMT-14 | 0 | 0 | 0 | 1 | 0 | 0 | 1 | 0 | 0 | 0.9230995 | 5.456242
18 | FAU | 0 | 34 | 2 | 5.15 | 650 | 5 | 0.15 | 2.58 | 24 | 60 | Na2SiO3 | NaAlO2 | [5] 1-EMT-14 | 0 | 0 | 0 | 1 | 0 | 0 | 1 | 1 | 1 | 0.9011326 | 5.290931
18 | FAU | 0 | 34 | 2 | 5.15 | 650 | 5 | 0.15 | 2.58 | 24 | 60 | Na2SiO3 | NaAlO2 | [5] 1-EMT-14 | 0 | 0 | 0 | 1 | 0 | 0 | 1 | 1 | 0 | 0.9230995 | 5.384603
18 | FAU | 0 | 34 | 2 | 5.15 | 650 | 5 | 0.15 | 2.58 | 24 | 60 | Na2SiO3 | NaAlO2 | [5] 1-EMT-14 | 0 | 0 | 0 | 1 | 0 | 0 | 1 | 0 | 1 | 0.9230995 | 5.384603
18 | FAU | 0 | 34 | 2 | 5.15 | 650 | 5 | 0.15 | 2.58 | 24 | 60 | Na2SiO3 | NaAlO2 | [5] 1-EMT-14 | 0 | 0 | 0 | 1 | 0 | 0 | 1 | 0 | 0 | 0.8467737 | 5.476673
18 | FAU | 0 | 34 | 2 | 5.15 | 650 | 7.5 | 0.15 | 2.58 | 24 | 60 | Na2SiO3 | NaAlO2 | [5] 1-EMT-14 | 0 | 0 | 0 | 1 | 0 | 0 | 1 | 1 | 1 | 0.9230995 | 5.379896
18 | FAU | 0 | 34 | 2 | 5.15 | 650 | 7.5 | 0.15 | 2.58 | 24 | 60 | Na2SiO3 | NaAlO2 | [5] 1-EMT-14 | 0 | 0 | 0 | 1 | 0 | 0 | 1 | 1 | 0 | 0.8467737 | 5.472045
18 | FAU | 0 | 34 | 2 | 5.15 | 650 | 7.5 | 0.15 | 2.58 | 24 | 60 | Na2SiO3 | NaAlO2 | [5] 1-EMT-14 | 0 | 0 | 0 | 1 | 0 | 0 | 1 | 0 | 1 | 0.8467737 | 5.472045
18 | FAU | 0 | 34 | 2 | 5.15 | 650 | 7.5 | 0.15 | 2.58 | 24 | 60 | Na2SiO3 | NaAlO2 | [5] 1-EMT-14 | 0 | 0 | 0 | 1 | 0 | 0 | 1 | 0 | 0 | 0.8369498 | 5.562668
19 | EMT | 1 | 34 | 2 | 5.15 | 450 | 2 | 0.15 | 2.58 | 12 | 60 | Na2SiO3 | NaAlO2 | [5] 1-EMT-15 | 0 | 0 | 0 | 1 | 0 | 0 | 1 | 1 | 1 | 0.9307421 | 4.052059
19 | EMT | 1 | 34 | 2 | 5.15 | 450 | 2 | 0.15 | 2.58 | 12 | 60 | Na2SiO3 | NaAlO2 | [5] 1-EMT-15 | 0 | 0 | 0 | 1 | 0 | 0 | 1 | 1 | 0 | 0.8035712 | 4.173629
19 | EMT | 1 | 34 | 2 | 5.15 | 450 | 2 | 0.15 | 2.58 | 12 | 60 | Na2SiO3 | NaAlO2 | [5] 1-EMT-15 | 0 | 0 | 0 | 1 | 0 | 0 | 1 | 0 | 1 | 0.8035712 | 4.173629
19 | EMT | 1 | 34 | 2 | 5.15 | 450 | 2 | 0.15 | 2.58 | 12 | 60 | Na2SiO3 | NaAlO2 | [5] 1-EMT-15 | 0 | 0 | 0 | 1 | 0 | 0 | 1 | 0 | 0 | 0.9011326 | 4.291757
19 | EMT | 1 | 34 | 2 | 5.15 | 450 | 3 | 0.15 | 2.58 | 12 | 60 | Na2SiO3 | NaAlO2 | [5] 1-EMT-15 | 0 | 0 | 0 | 1 | 0 | 0 | 1 | 1 | 1 | 0.8035712 | 4.057568
19 | EMT | 1 | 34 | 2 | 5.15 | 450 | 3 | 0.15 | 2.58 | 12 | 60 | Na2SiO3 | NaAlO2 | [5] 1-EMT-15 | 0 | 0 | 0 | 1 | 0 | 0 | 1 | 1 | 0 | 0.870524 | 4.178978
19 | EMT | 1 | 34 | 2 | 5.15 | 450 | 3 | 0.15 | 2.58 | 12 | 60 | Na2SiO3 | NaAlO2 | [5] 1-EMT-15 | 0 | 0 | 0 | 1 | 0 | 0 | 1 | 0 | 1 | 0.870524 | 4.178978
19 | EMT | 1 | 34 | 2 | 5.15 | 450 | 3 | 0.15 | 2.58 | 12 | 60 | Na2SiO3 | NaAlO2 | [5] 1-EMT-15 | 0 | 0 | 0 | 1 | 0 | 0 | 1 | 0 | 0 | 0.9230995 | 4.296959
19 | EMT | 1 | 34 | 2 | 5.15 | 450 | 3.25 | 0.15 | 2.58 | 12 | 60 | Na2SiO3 | NaAlO2 | [5] 1-EMT-15 | 0 | 0 | 0 | 1 | 0 | 0 | 1 | 1 | 1 | 0.8035712 | 4.060663
19 | EMT | 1 | 34 | 2 | 5.15 | 450 | 3.25 | 0.15 | 2.58 | 12 | 60 | Na2SiO3 | NaAlO2 | [5] 1-EMT-15 | 0 | 0 | 0 | 1 | 0 | 0 | 1 | 1 | 0 | 0.9011326 | 4.181983
19 | EMT | 1 | 34 | 2 | 5.15 | 450 | 3.25 | 0.15 | 2.58 | 12 | 60 | Na2SiO3 | NaAlO2 | [5] 1-EMT-15 | 0 | 0 | 0 | 1 | 0 | 0 | 1 | 0 | 1 | 0.9011326 | 4.181983
19 | EMT | 1 | 34 | 2 | 5.15 | 450 | 3.25 | 0.15 | 2.58 | 12 | 60 | Na2SiO3 | NaAlO2 | [5] 1-EMT-15 | 0 | 0 | 0 | 1 | 0 | 0 | 1 | 0 | 0 | 0.9230995 | 4.299882
19 | EMT | 1 | 34 | 2 | 5.15 | 450 | 4 | 0.15 | 2.58 | 12 | 60 | Na2SiO3 | NaAlO2 | [5] 1-EMT-15 | 0 | 0 | 0 | 1 | 0 | 0 | 1 | 1 | 1 | 0.870524 | 4.074049
19 | EMT | 1 | 34 | 2 | 5.15 | 450 | 4 | 0.15 | 2.58 | 12 | 60 | Na2SiO3 | NaAlO2 | [5] 1-EMT-15 | 0 | 0 | 0 | 1 | 0 | 0 | 1 | 1 | 0 | 0.9011326 | 4.194983
19 | EMT | 1 | 34 | 2 | 5.15 | 450 | 4 | 0.15 | 2.58 | 12 | 60 | Na2SiO3 | NaAlO2 | [5] 1-EMT-15 | 0 | 0 | 0 | 1 | 0 | 0 | 1 | 0 | 1 | 0.9011326 | 4.194983
19 | EMT | 1 | 34 | 2 | 5.15 | 450 | 4 | 0.15 | 2.58 | 12 | 60 | Na2SiO3 | NaAlO2 | [5] 1-EMT-15 | 0 | 0 | 0 | 1 | 0 | 0 | 1 | 0 | 0 | 0.9230995 | 4.312526
19 | EMT | 1 | 34 | 2 | 5.15 | 450 | 5 | 0.15 | 2.58 | 12 | 60 | Na2SiO3 | NaAlO2 | [5] 1-EMT-15 | 0 | 0 | 0 | 1 | 0 | 0 | 1 | 1 | 1 | 0.9011326 | 4.101372
19 | EMT | 1 | 34 | 2 | 5.15 | 450 | 5 | 0.15 | 2.58 | 12 | 60 | Na2SiO3 | NaAlO2 | [5] 1-EMT-15 | 0 | 0 | 0 | 1 | 0 | 0 | 1 | 1 | 0 | 0.9230995 | 4.221522
19 | EMT | 1 | 34 | 2 | 5.15 | 450 | 5 | 0.15 | 2.58 | 12 | 60 | Na2SiO3 | NaAlO2 | [5] 1-EMT-15 | 0 | 0 | 0 | 1 | 0 | 0 | 1 | 0 | 1 | 0.9230995 | 4.221522
19 | EMT | 1 | 34 | 2 | 5.15 | 450 | 5 | 0.15 | 2.58 | 12 | 60 | Na2SiO3 | NaAlO2 | [5] 1-EMT-15 | 0 | 0 | 0 | 1 | 0 | 0 | 1 | 0 | 0 | 0.8467737 | 4.338346
19 | EMT | 1 | 34 | 2 | 5.15 | 450 | 7.5 | 0.15 | 2.58 | 12 | 60 | Na2SiO3 | NaAlO2 | [5] 1-EMT-15 | 0 | 0 | 0 | 1 | 0 | 0 | 1 | 1 | 1 | 0.9230995 | 4.215516
19 | EMT | 1 | 34 | 2 | 5.15 | 450 | 7.5 | 0.15 | 2.58 | 12 | 60 | Na2SiO3 | NaAlO2 | [5] 1-EMT-15 | 0 | 0 | 0 | 1 | 0 | 0 | 1 | 1 | 0 | 0.8544691 | 4.332502
19 | EMT | 1 | 34 | 2 | 5.15 | 450 | 7.5 | 0.15 | 2.58 | 12 | 60 | Na2SiO3 | NaAlO2 | [5] 1-EMT-15 | 0 | 0 | 0 | 1 | 0 | 0 | 1 | 0 | 1 | 0.8544691 | 4.332502
19 | EMT | 1 | 34 | 2 | 5.15 | 450 | 7.5 | 0.15 | 2.58 | 12 | 60 | Na2SiO3 | NaAlO2 | [5] 1-EMT-15 | 0 | 0 | 0 | 1 | 0 | 0 | 1 | 0 | 0 | 0.8369498 | 4.446412
20 | EMT+LTA | 0 | 34 | 2 | 5.15 | 450 | 2 | 0.15 | 2.58 | 4 | 80 | Na2SiO3 | NaAlO2 | [5] 1-EMT-16 | 0 | 0 | 0 | 1 | 0 | 0 | 1 | 1 | 1 | 0.8598641 | 8.825513
20 | EMT+LTA | 0 | 34 | 2 | 5.15 | 450 | 2 | 0.15 | 2.58 | 4 | 80 | Na2SiO3 | NaAlO2 | [5] 1-EMT-16 | 0 | 0 | 0 | 1 | 0 | 0 | 1 | 1 | 0 | 0.8598641 | 8.881986436
20 | EMT+LTA | 0 | 34 | 2 | 5.15 | 450 | 2 | 0.15 | 2.58 | 4 | 80 | Na2SiO3 | NaAlO2 | [5] 1-EMT-16 | 0 | 0 | 0 | 1 | 0 | 0 | 1 | 0 | 1 | 0.8598641 | 8.881986436
20 | EMT+LTA | 0 | 34 | 2 | 5.15 | 450 | 2 | 0.15 | 2.58 | 4 | 80 | Na2SiO3 | NaAlO2 | [5] 1-EMT-16 | 0 | 0 | 0 | 1 | 0 | 0 | 1 | 0 | 0 | 0.8359555 | 8.938103
20 | EMT+LTA | 0 | 34 | 2 | 5.15 | 450 | 3 | 0.15 | 2.58 | 4 | 80 | Na2SiO3 | NaAlO2 | [5] 1-EMT-16 | 0 | 0 | 0 | 1 | 0 | 0 | 1 | 1 | 1 | 0.8598641 | 8.828044
20 | EMT+LTA | 0 | 34 | 2 | 5.15 | 450 | 3 | 0.15 | 2.58 | 4 | 80 | Na2SiO3 | NaAlO2 | [5] 1-EMT-16 | 0 | 0 | 0 | 1 | 0 | 0 | 1 | 1 | 0 | 0.8359555 | 8.884501
20 | EMT+LTA | 0 | 34 | 2 | 5.15 | 450 | 3 | 0.15 | 2.58 | 4 | 80 | Na2SiO3 | NaAlO2 | [5] 1-EMT-16 | 0 | 0 | 0 | 1 | 0 | 0 | 1 | 0 | 1 | 0.8359555 | 8.884501
20 | EMT+LTA | 0 | 34 | 2 | 5.15 | 450 | 3 | 0.15 | 2.58 | 4 | 80 | Na2SiO3 | NaAlO2 | [5] 1-EMT-16 | 0 | 0 | 0 | 1 | 0 | 0 | 1 | 0 | 0 | 0.7801187 | 8.940602
20 | EMT+LTA | 0 | 34 | 2 | 5.15 | 450 | 3.25 | 0.15 | 2.58 | 4 | 80 | Na2SiO3 | NaAlO2 | [5] 1-EMT-16 | 0 | 0 | 0 | 1 | 0 | 0 | 1 | 1 | 1 | 0.8598641 | 8.829467
20 | EMT+LTA | 0 | 34 | 2 | 5.15 | 450 | 3.25 | 0.15 | 2.58 | 4 | 80 | Na2SiO3 | NaAlO2 | [5] 1-EMT-16 | 0 | 0 | 0 | 1 | 0 | 0 | 1 | 1 | 0 | 0.8359555 | 8.885915
20 | EMT+LTA | 0 | 34 | 2 | 5.15 | 450 | 3.25 | 0.15 | 2.58 | 4 | 80 | Na2SiO3 | NaAlO2 | [5] 1-EMT-16 | 0 | 0 | 0 | 1 | 0 | 0 | 1 | 0 | 1 | 0.8359555 | 8.885915
20 | EMT+LTA | 0 | 34 | 2 | 5.15 | 450 | 3.25 | 0.15 | 2.58 | 4 | 80 | Na2SiO3 | NaAlO2 | [5] 1-EMT-16 | 0 | 0 | 0 | 1 | 0 | 0 | 1 | 0 | 0 | 0.7801187 | 8.942007
20 | EMT+LTA | 0 | 34 | 2 | 5.15 | 450 | 4 | 0.15 | 2.58 | 4 | 80 | Na2SiO3 | NaAlO2 | [5] 1-EMT-16 | 0 | 0 | 0 | 1 | 0 | 0 | 1 | 1 | 1 | 0.8359555 | 8.835631
20 | EMT+LTA | 0 | 34 | 2 | 5.15 | 450 | 4 | 0.15 | 2.58 | 4 | 80 | Na2SiO3 | NaAlO2 | [5] 1-EMT-16 | 0 | 0 | 0 | 1 | 0 | 0 | 1 | 1 | 0 | 0.7801187 | 8.89204
20 | EMT+LTA | 0 | 34 | 2 | 5.15 | 450 | 4 | 0.15 | 2.58 | 4 | 80 | Na2SiO3 | NaAlO2 | [5] 1-EMT-16 | 0 | 0 | 0 | 1 | 0 | 0 | 1 | 0 | 1 | 0.7801187 | 8.89204
20 | EMT+LTA | 0 | 34 | 2 | 5.15 | 450 | 4 | 0.15 | 2.58 | 4 | 80 | Na2SiO3 | NaAlO2 | [5] 1-EMT-16 | 0 | 0 | 0 | 1 | 0 | 0 | 1 | 0 | 0 | 0.7801187 | 8.948094
20 | EMT+LTA | 0 | 34 | 2 | 5.15 | 450 | 5 | 0.15 | 2.58 | 4 | 80 | Na2SiO3 | NaAlO2 | [5] 1-EMT-16 | 0 | 0 | 0 | 1 | 0 | 0 | 1 | 1 | 1 | 0.8359555 | 8.848263
20 | EMT+LTA | 0 | 34 | 2 | 5.15 | 450 | 5 | 0.15 | 2.58 | 4 | 80 | Na2SiO3 | NaAlO2 | [5] 1-EMT-16 | 0 | 0 | 0 | 1 | 0 | 0 | 1 | 1 | 0 | 0.7801187 | 8.904592
20 | EMT+LTA | 0 | 34 | 2 | 5.15 | 450 | 5 | 0.15 | 2.58 | 4 | 80 | Na2SiO3 | NaAlO2 | [5] 1-EMT-16 | 0 | 0 | 0 | 1 | 0 | 0 | 1 | 0 | 1 | 0.7801187 | 8.904592
20 | EMT+LTA | 0 | 34 | 2 | 5.15 | 450 | 5 | 0.15 | 2.58 | 4 | 80 | Na2SiO3 | NaAlO2 | [5] 1-EMT-16 | 0 | 0 | 0 | 1 | 0 | 0 | 1 | 0 | 0 | 0.6973133 | 8.960566
20 | EMT+LTA | 0 | 34 | 2 | 5.15 | 450 | 7.5 | 0.15 | 2.58 | 4 | 80 | Na2SiO3 | NaAlO2 | [5] 1-EMT-16 | 0 | 0 | 0 | 1 | 0 | 0 | 1 | 1 | 1 | 0.7801187 | 8.901746
20 | EMT+LTA | 0 | 34 | 2 | 5.15 | 450 | 7.5 | 0.15 | 2.58 | 4 | 80 | Na2SiO3 | NaAlO2 | [5] 1-EMT-16 | 0 | 0 | 0 | 1 | 0 | 0 | 1 | 1 | 0 | 0.4122086 | 8.957738
20 | EMT+LTA | 0 | 34 | 2 | 5.15 | 450 | 7.5 | 0.15 | 2.58 | 4 | 80 | Na2SiO3 | NaAlO2 | [5] 1-EMT-16 | 0 | 0 | 0 | 1 | 0 | 0 | 1 | 0 | 1 | 0.4122086 | 8.957738
20 | EMT+LTA | 0 | 34 | 2 | 5.15 | 450 | 7.5 | 0.15 | 2.58 | 4 | 80 | Na2SiO3 | NaAlO2 | [5] 1-EMT-16 | 0 | 0 | 0 | 1 | 0 | 0 | 1 | 0 | 0 | 0.4122086 | 9.013383
21 | EMT | 1 | 34 | 2 | 5.15 | 450 | 2 | 0.15 | 2.58 | 20 | 40 | Na2SiO3 | NaAlO2 | [5] R-EMT | 0 | 0 | 0 | 1 | 0 | 0 | 1 | 1 | 1 | 0.610704 | 1.441239
21 | EMT | 1 | 34 | 2 | 5.15 | 450 | 2 | 0.15 | 2.58 | 20 | 40 | Na2SiO3 | NaAlO2 | [5] R-EMT | 0 | 0 | 0 | 1 | 0 | 0 | 1 | 1 | 0 | 0.4682888 | 1.754186
21 | EMT | 1 | 34 | 2 | 5.15 | 450 | 2 | 0.15 | 2.58 | 20 | 40 | Na2SiO3 | NaAlO2 | [5] R-EMT | 0 | 0 | 0 | 1 | 0 | 0 | 1 | 0 | 1 | 0.4682888 | 1.754186
21 | EMT | 1 | 34 | 2 | 5.15 | 450 | 2 | 0.15 | 2.58 | 20 | 40 | Na2SiO3 | NaAlO2 | [5] R-EMT | 0 | 0 | 0 | 1 | 0 | 0 | 1 | 0 | 0 | 0.4682888 | 2.0192
21 | EMT | 1 | 34 | 2 | 5.15 | 450 | 3 | 0.15 | 2.58 | 20 | 40 | Na2SiO3 | NaAlO2 | [5] R-EMT | 0 | 0 | 0 | 1 | 0 | 0 | 1 | 1 | 1 | 0.5465237 | 1.456655
21 | EMT | 1 | 34 | 2 | 5.15 | 450 | 3 | 0.15 | 2.58 | 20 | 40 | Na2SiO3 | NaAlO2 | [5] R-EMT | 0 | 0 | 0 | 1 | 0 | 0 | 1 | 1 | 0 | 0.4682888 | 1.766874
21 | EMT | 1 | 34 | 2 | 5.15 | 450 | 3 | 0.15 | 2.58 | 20 | 40 | Na2SiO3 | NaAlO2 | [5] R-EMT | 0 | 0 | 0 | 1 | 0 | 0 | 1 | 0 | 1 | 0.4682888 | 1.766874
21 | EMT | 1 | 34 | 2 | 5.15 | 450 | 3 | 0.15 | 2.58 | 20 | 40 | Na2SiO3 | NaAlO2 | [5] R-EMT | 0 | 0 | 0 | 1 | 0 | 0 | 1 | 0 | 0 | 0.4682888 | 2.030232
21 | EMT | 1 | 34 | 2 | 5.15 | 450 | 3.25 | 0.15 | 2.58 | 20 | 40 | Na2SiO3 | NaAlO2 | [5] R-EMT | 0 | 0 | 0 | 1 | 0 | 0 | 1 | 1 | 1 | 0.5614893 | 1.465255
21 | EMT | 1 | 34 | 2 | 5.15 | 450 | 3.25 | 0.15 | 2.58 | 20 | 40 | Na2SiO3 | NaAlO2 | [5] R-EMT | 0 | 0 | 0 | 1 | 0 | 0 | 1 | 1 | 0 | 0.4682888 | 1.773971
21 | EMT | 1 | 34 | 2 | 5.15 | 450 | 3.25 | 0.15 | 2.58 | 20 | 40 | Na2SiO3 | NaAlO2 | [5] R-EMT | 0 | 0 | 0 | 1 | 0 | 0 | 1 | 0 | 1 | 0.4682888 | 1.773971
21 | EMT | 1 | 34 | 2 | 5.15 | 450 | 3.25 | 0.15 | 2.58 | 20 | 40 | Na2SiO3 | NaAlO2 | [5] R-EMT | 0 | 0 | 0 | 1 | 0 | 0 | 1 | 0 | 0 | 0.4682888 | 2.036412
21 | EMT | 1 | 34 | 2 | 5.15 | 450 | 4 | 0.15 | 2.58 | 20 | 40 | Na2SiO3 | NaAlO2 | [5] R-EMT | 0 | 0 | 0 | 1 | 0 | 0 | 1 | 1 | 1 | 0.4682888 | 1.501954
21 | EMT | 1 | 34 | 2 | 5.15 | 450 | 4 | 0.15 | 2.58 | 20 | 40 | Na2SiO3 | NaAlO2 | [5] R-EMT | 0 | 0 | 0 | 1 | 0 | 0 | 1 | 1 | 0 | 0.4682888 | 1.804402
21 | EMT | 1 | 34 | 2 | 5.15 | 450 | 4 | 0.15 | 2.58 | 20 | 40 | Na2SiO3 | NaAlO2 | [5] R-EMT | 0 | 0 | 0 | 1 | 0 | 0 | 1 | 0 | 1 | 0.4682888 | 1.804402
21 | EMT | 1 | 34 | 2 | 5.15 | 450 | 4 | 0.15 | 2.58 | 20 | 40 | Na2SiO3 | NaAlO2 | [5] R-EMT | 0 | 0 | 0 | 1 | 0 | 0 | 1 | 0 | 0 | 0.5210215 | 2.062975
21 | EMT | 1 | 34 | 2 | 5.15 | 450 | 5 | 0.15 | 2.58 | 20 | 40 | Na2SiO3 | NaAlO2 | [5] R-EMT | 0 | 0 | 0 | 1 | 0 | 0 | 1 | 1 | 1 | 0.4682888 | 1.574559
21 | EMT | 1 | 34 | 2 | 5.15 | 450 | 5 | 0.15 | 2.58 | 20 | 40 | Na2SiO3 | NaAlO2 | [5] R-EMT | 0 | 0 | 0 | 1 | 0 | 0 | 1 | 1 | 0 | 0.5210215 | 1.865271
21 | EMT | 1 | 34 | 2 | 5.15 | 450 | 5 | 0.15 | 2.58 | 20 | 40 | Na2SiO3 | NaAlO2 | [5] R-EMT | 0 | 0 | 0 | 1 | 0 | 0 | 1 | 0 | 1 | 0.5210215 | 1.865271
21 | EMT | 1 | 34 | 2 | 5.15 | 450 | 5 | 0.15 | 2.58 | 20 | 40 | Na2SiO3 | NaAlO2 | [5] R-EMT | 0 | 0 | 0 | 1 | 0 | 0 | 1 | 0 | 0 | 0.5802923 | 2.116421
21 | EMT | 1 | 34 | 2 | 5.15 | 450 | 7.5 | 0.15 | 2.58 | 20 | 40 | Na2SiO3 | NaAlO2 | [5] R-EMT | 0 | 0 | 0 | 1 | 0 | 0 | 1 | 1 | 1 | 0.5210215 | 1.851638
21 | EMT | 1 | 34 | 2 | 5.15 | 450 | 7.5 | 0.15 | 2.58 | 20 | 40 | Na2SiO3 | NaAlO2 | [5] R-EMT | 0 | 0 | 0 | 1 | 0 | 0 | 1 | 1 | 0 | 0.6207966 | 2.104415
21 | EMT | 1 | 34 | 2 | 5.15 | 450 | 7.5 | 0.15 | 2.58 | 20 | 40 | Na2SiO3 | NaAlO2 | [5] R-EMT | 0 | 0 | 0 | 1 | 0 | 0 | 1 | 0 | 1 | 0.6207966 | 2.104415
21 | EMT | 1 | 34 | 2 | 5.15 | 450 | 7.5 | 0.15 | 2.58 | 20 | 40 | Na2SiO3 | NaAlO2 | [5] R-EMT | 0 | 0 | 0 | 1 | 0 | 0 | 1 | 0 | 0 | 0.670939 | 2.329928
22 | EMT | 1 | 34 | 2 | 5.15 | 450 | 2 | 0.15 | 2.58 | 48 | 40 | Na2SiO3 | NaAlO2 | [5] 1-EMT | 0 | 0 | 0 | 1 | 0 | 0 | 1 | 1 | 1 | 0.8080099 | 0.6655556
22 | EMT | 1 | 34 | 2 | 5.15 | 450 | 2 | 0.15 | 2.58 | 48 | 40 | Na2SiO3 | NaAlO2 | [5] 1-EMT | 0 | 0 | 0 | 1 | 0 | 0 | 1 | 1 | 0 | 0.5614893 | 1.201234
22 | EMT | 1 | 34 | 2 | 5.15 | 450 | 2 | 0.15 | 2.58 | 48 | 40 | Na2SiO3 | NaAlO2 | [5] 1-EMT | 0 | 0 | 0 | 1 | 0 | 0 | 1 | 0 | 1 | 0.5614893 | 1.201234
22 | EMT | 1 | 34 | 2 | 5.15 | 450 | 2 | 0.15 | 2.58 | 48 | 40 | Na2SiO3 | NaAlO2 | [5] 1-EMT | 0 | 0 | 0 | 1 | 0 | 0 | 1 | 0 | 0 | 0.4682888 | 1.562998
22 | EMT | 1 | 34 | 2 | 5.15 | 450 | 3 | 0.15 | 2.58 | 48 | 40 | Na2SiO3 | NaAlO2 | [5] 1-EMT | 0 | 0 | 0 | 1 | 0 | 0 | 1 | 1 | 1 | 0.5465237 | 0.6983112
22 | EMT | 1 | 34 | 2 | 5.15 | 450 | 3 | 0.15 | 2.58 | 48 | 40 | Na2SiO3 | NaAlO2 | [5] 1-EMT | 0 | 0 | 0 | 1 | 0 | 0 | 1 | 1 | 0 | 0.4682888 | 1.219688
22 | EMT | 1 | 34 | 2 | 5.15 | 450 | 3 | 0.15 | 2.58 | 48 | 40 | Na2SiO3 | NaAlO2 | [5] 1-EMT | 0 | 0 | 0 | 1 | 0 | 0 | 1 | 0 | 1 | 0.4682888 | 1.219688
22 | EMT | 1 | 34 | 2 | 5.15 | 450 | 3 | 0.15 | 2.58 | 48 | 40 | Na2SiO3 | NaAlO2 | [5] 1-EMT | 0 | 0 | 0 | 1 | 0 | 0 | 1 | 0 | 0 | 0.4682888 | 1.577225
22 | EMT | 1 | 34 | 2 | 5.15 | 450 | 3.25 | 0.15 | 2.58 | 48 | 40 | Na2SiO3 | NaAlO2 | [5] 1-EMT | 0 | 0 | 0 | 1 | 0 | 0 | 1 | 1 | 1 | 0.5465237 | 0.716078
22 | EMT | 1 | 34 | 2 | 5.15 | 450 | 3.25 | 0.15 | 2.58 | 48 | 40 | Na2SiO3 | NaAlO2 | [5] 1-EMT | 0 | 0 | 0 | 1 | 0 | 0 | 1 | 1 | 0 | 0.4682888 | 1.229946
22 | EMT | 1 | 34 | 2 | 5.15 | 450 | 3.25 | 0.15 | 2.58 | 48 | 40 | Na2SiO3 | NaAlO2 | [5] 1-EMT | 0 | 0 | 0 | 1 | 0 | 0 | 1 | 0 | 1 | 0.4682888 | 1.229946
22 | EMT | 1 | 34 | 2 | 5.15 | 450 | 3.25 | 0.15 | 2.58 | 48 | 40 | Na2SiO3 | NaAlO2 | [5] 1-EMT | 0 | 0 | 0 | 1 | 0 | 0 | 1 | 0 | 0 | 0.4682888 | 1.585171
22 | EMT | 1 | 34 | 2 | 5.15 | 450 | 4 | 0.15 | 2.58 | 48 | 40 | Na2SiO3 | NaAlO2 | [5] 1-EMT | 0 | 0 | 0 | 1 | 0 | 0 | 1 | 1 | 1 | 0.4682888 | 0.7884549
22 | EMT | 1 | 34 | 2 | 5.15 | 450 | 4 | 0.15 | 2.58 | 48 | 40 | Na2SiO3 | NaAlO2 | [5] 1-EMT | 0 | 0 | 0 | 1 | 0 | 0 | 1 | 1 | 0 | 0.4682888 | 1.273445
22 | EMT | 1 | 34 | 2 | 5.15 | 450 | 4 | 0.15 | 2.58 | 48 | 40 | Na2SiO3 | NaAlO2 | [5] 1-EMT | 0 | 0 | 0 | 1 | 0 | 0 | 1 | 0 | 1 | 0.4682888 | 1.273445
22 | EMT | 1 | 34 | 2 | 5.15 | 450 | 4 | 0.15 | 2.58 | 48 | 40 | Na2SiO3 | NaAlO2 | [5] 1-EMT | 0 | 0 | 0 | 1 | 0 | 0 | 1 | 0 | 0 | 0.5210215 | 1.619154
22 | EMT | 1 | 34 | 2 | 5.15 | 450 | 5 | 0.15 | 2.58 | 48 | 40 | Na2SiO3 | NaAlO2 | [5] 1-EMT | 0 | 0 | 0 | 1 | 0 | 0 | 1 | 1 | 1 | 0.4682888 | 0.9192563
22 | EMT | 1 | 34 | 2 | 5.15 | 450 | 5 | 0.15 | 2.58 | 48 | 40 | Na2SiO3 | NaAlO2 | [5] 1-EMT | 0 | 0 | 0 | 1 | 0 | 0 | 1 | 1 | 0 | 0.4682888 | 1.35832
22 | EMT | 1 | 34 | 2 | 5.15 | 450 | 5 | 0.15 | 2.58 | 48 | 40 | Na2SiO3 | NaAlO2 | [5] 1-EMT | 0 | 0 | 0 | 1 | 0 | 0 | 1 | 0 | 1 | 0.4682888 | 1.35832
22 | EMT | 1 | 34 | 2 | 5.15 | 450 | 5 | 0.15 | 2.58 | 48 | 40 | Na2SiO3 | NaAlO2 | [5] 1-EMT | 0 | 0 | 0 | 1 | 0 | 0 | 1 | 0 | 0 | 0.5802923 | 1.686722
22 | EMT | 1 | 34 | 2 | 5.15 | 450 | 7.5 | 0.15 | 2.58 | 48 | 40 | Na2SiO3 | NaAlO2 | [5] 1-EMT | 0 | 0 | 0 | 1 | 0 | 0 | 1 | 1 | 1 | 0.5210215 | 1.339537
22 | EMT | 1 | 34 | 2 | 5.15 | 450 | 7.5 | 0.15 | 2.58 | 48 | 40 | Na2SiO3 | NaAlO2 | [5] 1-EMT | 0 | 0 | 0 | 1 | 0 | 0 | 1 | 1 | 0 | 0.6207966 | 1.671634
22 | EMT | 1 | 34 | 2 | 5.15 | 450 | 7.5 | 0.15 | 2.58 | 48 | 40 | Na2SiO3 | NaAlO2 | [5] 1-EMT | 0 | 0 | 0 | 1 | 0 | 0 | 1 | 0 | 1 | 0.6207966 | 1.671634
22 | EMT | 1 | 34 | 2 | 5.15 | 450 | 7.5 | 0.15 | 2.58 | 48 | 40 | Na2SiO3 | NaAlO2 | [5] 1-EMT | 0 | 0 | 0 | 1 | 0 | 0 | 1 | 0 | 0 | 0.670939 | 1.947912
23 | EMT | 1 | 34 | 2 | 5.15 | 450 | 2 | 0.15 | 2.58 | 36 | 40 | Na2SiO3 | NaAlO2 | [5] 2-EMT | 0 | 0 | 0 | 1 | 0 | 0 | 1 | 1 | 1 | 0.610704 | 0.9979433
23 | EMT | 1 | 34 | 2 | 5.15 | 450 | 2 | 0.15 | 2.58 | 36 | 40 | Na2SiO3 | NaAlO2 | [5] 2-EMT | 0 | 0 | 0 | 1 | 0 | 0 | 1 | 1 | 0 | 0.5614893 | 1.41276
23 | EMT | 1 | 34 | 2 | 5.15 | 450 | 2 | 0.15 | 2.58 | 36 | 40 | Na2SiO3 | NaAlO2 | [5] 2-EMT | 0 | 0 | 0 | 1 | 0 | 0 | 1 | 0 | 1 | 0.5614893 | 1.41276
23 | EMT | 1 | 34 | 2 | 5.15 | 450 | 2 | 0.15 | 2.58 | 36 | 40 | Na2SiO3 | NaAlO2 | [5] 2-EMT | 0 | 0 | 0 | 1 | 0 | 0 | 1 | 0 | 0 | 0.4682888 | 1.730864
23 | EMT | 1 | 34 | 2 | 5.15 | 450 | 3 | 0.15 | 2.58 | 36 | 40 | Na2SiO3 | NaAlO2 | [5] 2-EMT | 0 | 0 | 0 | 1 | 0 | 0 | 1 | 1 | 1 | 0.5465237 | 1.020081
23 | EMT | 1 | 34 | 2 | 5.15 | 450 | 3 | 0.15 | 2.58 | 36 | 40 | Na2SiO3 | NaAlO2 | [5] 2-EMT | 0 | 0 | 0 | 1 | 0 | 0 | 1 | 1 | 0 | 0.4682888 | 1.428483
23 | EMT | 1 | 34 | 2 | 5.15 | 450 | 3 | 0.15 | 2.58 | 36 | 40 | Na2SiO3 | NaAlO2 | [5] 2-EMT | 0 | 0 | 0 | 1 | 0 | 0 | 1 | 0 | 1 | 0.4682888 | 1.428483
23 | EMT | 1 | 34 | 2 | 5.15 | 450 | 3 | 0.15 | 2.58 | 36 | 40 | Na2SiO3 | NaAlO2 | [5] 2-EMT | 0 | 0 | 0 | 1 | 0 | 0 | 1 | 0 | 0 | 0.4682888 | 1.743722
23 | EMT | 1 | 34 | 2 | 5.15 | 450 | 3.25 | 0.15 | 2.58 | 36 | 40 | Na2SiO3 | NaAlO2 | [5] 2-EMT | 0 | 0 | 0 | 1 | 0 | 0 | 1 | 1 | 1 | 0.5614893 | 1.032325
23 | EMT | 1 | 34 | 2 | 5.15 | 450 | 3.25 | 0.15 | 2.58 | 36 | 40 | Na2SiO3 | NaAlO2 | [5] 2-EMT | 0 | 0 | 0 | 1 | 0 | 0 | 1 | 1 | 0 | 0.4682888 | 1.437252
23 | EMT | 1 | 34 | 2 | 5.15 | 450 | 3.25 | 0.15 | 2.58 | 36 | 40 | Na2SiO3 | NaAlO2 | [5] 2-EMT | 0 | 0 | 0 | 1 | 0 | 0 | 1 | 0 | 1 | 0.4682888 | 1.437252
23 | EMT | 1 | 34 | 2 | 5.15 | 450 | 3.25 | 0.15 | 2.58 | 36 | 40 | Na2SiO3 | NaAlO2 | [5] 2-EMT | 0 | 0 | 0 | 1 | 0 | 0 | 1 | 0 | 0 | 0.4682888 | 1.750912
23 | EMT | 1 | 34 | 2 | 5.15 | 450 | 4 | 0.15 | 2.58 | 36 | 40 | Na2SiO3 | NaAlO2 | [5] 2-EMT | 0 | 0 | 0 | 1 | 0 | 0 | 1 | 1 | 1 | 0.4682888 | 1.083784
23 | EMT | 1 | 34 | 2 | 5.15 | 450 | 4 | 0.15 | 2.58 | 36 | 40 | Na2SiO3 | NaAlO2 | [5] 2-EMT | 0 | 0 | 0 | 1 | 0 | 0 | 1 | 1 | 0 | 0.4682888 | 1.474648
23 | EMT | 1 | 34 | 2 | 5.15 | 450 | 4 | 0.15 | 2.58 | 36 | 40 | Na2SiO3 | NaAlO2 | [5] 2-EMT | 0 | 0 | 0 | 1 | 0 | 0 | 1 | 0 | 1 | 0.4682888 | 1.474648
23 | EMT | 1 | 34 | 2 | 5.15 | 450 | 4 | 0.15 | 2.58 | 36 | 40 | Na2SiO3 | NaAlO2 | [5] 2-EMT | 0 | 0 | 0 | 1 | 0 | 0 | 1 | 0 | 0 | 0.5210215 | 1.781737
23 | EMT | 1 | 34 | 2 | 5.15 | 450 | 5 | 0.15 | 2.58 | 36 | 40 | Na2SiO3 | NaAlO2 | [5] 2-EMT | 0 | 0 | 0 | 1 | 0 | 0 | 1 | 1 | 1 | 0.4682888 | 1.182353
23 | EMT | 1 | 34 | 2 | 5.15 | 450 | 5 | 0.15 | 2.58 | 36 | 40 | Na2SiO3 | NaAlO2 | [5] 2-EMT | 0 | 0 | 0 | 1 | 0 | 0 | 1 | 1 | 0 | 0.5210215 | 1.548534
23 | EMT | 1 | 34 | 2 | 5.15 | 450 | 5 | 0.15 | 2.58 | 36 | 40 | Na2SiO3 | NaAlO2 | [5] 2-EMT | 0 | 0 | 0 | 1 | 0 | 0 | 1 | 0 | 1 | 0.5210215 | 1.548534
23 | EMT | 1 | 34 | 2 | 5.15 | 450 | 5 | 0.15 | 2.58 | 36 | 40 | Na2SiO3 | NaAlO2 | [5] 2-EMT | 0 | 0 | 0 | 1 | 0 | 0 | 1 | 0 | 0 | 0.5802923 | 1.843355
23 | EMT | 1 | 34 | 2 | 5.15 | 450 | 7.5 | 0.15 | 2.58 | 36 | 40 | Na2SiO3 | NaAlO2 | [5] 2-EMT | 0 | 0 | 0 | 1 | 0 | 0 | 1 | 1 | 1 | 0.5210215 | 1.532085
23 | EMT | 1 | 34 | 2 | 5.15 | 450 | 7.5 | 0.15 | 2.58 | 36 | 40 | Na2SiO3 | NaAlO2 | [5] 2-EMT | 0 | 0 | 0 | 1 | 0 | 0 | 1 | 1 | 0 | 0.6207966 | 1.829559
23 | EMT | 1 | 34 | 2 | 5.15 | 450 | 7.5 | 0.15 | 2.58 | 36 | 40 | Na2SiO3 | NaAlO2 | [5] 2-EMT | 0 | 0 | 0 | 1 | 0 | 0 | 1 | 0 | 1 | 0.6207966 | 1.829559
23 | EMT | 1 | 34 | 2 | 5.15 | 450 | 7.5 | 0.15 | 2.58 | 36 | 40 | Na2SiO3 | NaAlO2 | [5] 2-EMT | 0 | 0 | 0 | 1 | 0 | 0 | 1 | 0 | 0 | 0.670939 | 2.085015
24 | EMT | 1 | 34 | 2 | 5.15 | 450 | 2 | 0.15 | 2.58 | 24 | 40 | Na2SiO3 | NaAlO2 | [5] 3-EMT | 0 | 0 | 0 | 1 | 0 | 0 | 1 | 1 | 1 | 0.610704 | 1.330409
24 | EMT | 1 | 34 | 2 | 5.15 | 450 | 2 | 0.15 | 2.58 | 24 | 40 | Na2SiO3 | NaAlO2 | [5] 3-EMT | 0 | 0 | 0 | 1 | 0 | 0 | 1 | 1 | 0 | 0.4682888 | 1.664328
24 | EMT | 1 | 34 | 2 | 5.15 | 450 | 2 | 0.15 | 2.58 | 24 | 40 | Na2SiO3 | NaAlO2 | [5] 3-EMT | 0 | 0 | 0 | 1 | 0 | 0 | 1 | 0 | 1 | 0.4682888 | 1.664328
24 | EMT | 1 | 34 | 2 | 5.15 | 450 | 2 | 0.15 | 2.58 | 24 | 40 | Na2SiO3 | NaAlO2 | [5] 3-EMT | 0 | 0 | 0 | 1 | 0 | 0 | 1 | 0 | 0 | 0.4682888 | 1.941646
24 | EMT | 1 | 34 | 2 | 5.15 | 450 | 3 | 0.15 | 2.58 | 24 | 40 | Na2SiO3 | NaAlO2 | [5] 3-EMT | 0 | 0 | 0 | 1 | 0 | 0 | 1 | 1 | 1 | 0.5465237 | 1.347094
24 | EMT | 1 | 34 | 2 | 5.15 | 450 | 3 | 0.15 | 2.58 | 24 | 40 | Na2SiO3 | NaAlO2 | [5] 3-EMT | 0 | 0 | 0 | 1 | 0 | 0 | 1 | 1 | 0 | 0.4682888 | 1.677696
24 | EMT | 1 | 34 | 2 | 5.15 | 450 | 3 | 0.15 | 2.58 | 24 | 40 | Na2SiO3 | NaAlO2 | [5] 3-EMT | 0 | 0 | 0 | 1 | 0 | 0 | 1 | 0 | 1 | 0.4682888 | 1.677696
24 | EMT | 1 | 34 | 2 | 5.15 | 450 | 3 | 0.15 | 2.58 | 24 | 40 | Na2SiO3 | NaAlO2 | [5] 3-EMT | 0 | 0 | 0 | 1 | 0 | 0 | 1 | 0 | 0 | 0.4682888 | 1.953116
24 | EMT | 1 | 34 | 2 | 5.15 | 450 | 3.25 | 0.15 | 2.58 | 24 | 40 | Na2SiO3 | NaAlO2 | [5] 3-EMT | 0 | 0 | 0 | 1 | 0 | 0 | 1 | 1 | 1 | 0.5614893 | 1.356389
24 | EMT | 1 | 34 | 2 | 5.15 | 450 | 3.25 | 0.15 | 2.58 | 24 | 40 | Na2SiO3 | NaAlO2 | [5] 3-EMT | 0 | 0 | 0 | 1 | 0 | 0 | 1 | 1 | 0 | 0.4682888 | 1.685168
24 | EMT | 1 | 34 | 2 | 5.15 | 450 | 3.25 | 0.15 | 2.58 | 24 | 40 | Na2SiO3 | NaAlO2 | [5] 3-EMT | 0 | 0 | 0 | 1 | 0 | 0 | 1 | 0 | 1 | 0.4682888 | 1.685168
24 | EMT | 1 | 34 | 2 | 5.15 | 450 | 3.25 | 0.15 | 2.58 | 24 | 40 | Na2SiO3 | NaAlO2 | [5] 3-EMT | 0 | 0 | 0 | 1 | 0 | 0 | 1 | 0 | 0 | 0.4682888 | 1.959539
24 | EMT | 1 | 34 | 2 | 5.15 | 450 | 4 | 0.15 | 2.58 | 24 | 40 | Na2SiO3 | NaAlO2 | [5] 3-EMT | 0 | 0 | 0 | 1 | 0 | 0 | 1 | 1 | 1 | 0.4682888 | 1.395953
24 | EMT | 1 | 34 | 2 | 5.15 | 450 | 4 | 0.15 | 2.58 | 24 | 40 | Na2SiO3 | NaAlO2 | [5] 3-EMT | 0 | 0 | 0 | 1 | 0 | 0 | 1 | 1 | 0 | 0.4682888 | 1.717174
24 | EMT | 1 | 34 | 2 | 5.15 | 450 | 4 | 0.15 | 2.58 | 24 | 40 | Na2SiO3 | NaAlO2 | [5] 3-EMT | 0 | 0 | 0 | 1 | 0 | 0 | 1 | 0 | 1 | 0.4682888 | 1.717174
24 | EMT | 1 | 34 | 2 | 5.15 | 450 | 4 | 0.15 | 2.58 | 24 | 40 | Na2SiO3 | NaAlO2 | [5] 3-EMT | 0 | 0 | 0 | 1 | 0 | 0 | 1 | 0 | 0 | 0.5210215 | 1.98713
24 | EMT | 1 | 34 | 2 | 5.15 | 450 | 5 | 0.15 | 2.58 | 24 | 40 | Na2SiO3 | NaAlO2 | [5] 3-EMT | 0 | 0 | 0 | 1 | 0 | 0 | 1 | 1 | 1 | 0.4682888 | 1.47379
24 | EMT | 1 | 34 | 2 | 5.15 | 450 | 5 | 0.15 | 2.58 | 24 | 40 | Na2SiO3 | NaAlO2 | [5] 3-EMT | 0 | 0 | 0 | 1 | 0 | 0 | 1 | 1 | 0 | 0.5210215 | 1.781027
24 | EMT | 1 | 34 | 2 | 5.15 | 450 | 5 | 0.15 | 2.58 | 24 | 40 | Na2SiO3 | NaAlO2 | [5] 3-EMT | 0 | 0 | 0 | 1 | 0 | 0 | 1 | 0 | 1 | 0.5210215 | 1.781027
24 | EMT | 1 | 34 | 2 | 5.15 | 450 | 5 | 0.15 | 2.58 | 24 | 40 | Na2SiO3 | NaAlO2 | [5] 3-EMT | 0 | 0 | 0 | 1 | 0 | 0 | 1 | 0 | 0 | 0.5802923 | 2.042561
24 | EMT | 1 | 34 | 2 | 5.15 | 450 | 7.5 | 0.15 | 2.58 | 24 | 40 | Na2SiO3 | NaAlO2 | [5] 3-EMT | 0 | 0 | 0 | 1 | 0 | 0 | 1 | 1 | 1 | 0.5210215 | 1.766744
24 | EMT | 1 | 34 | 2 | 5.15 | 450 | 7.5 | 0.15 | 2.58 | 24 | 40 | Na2SiO3 | NaAlO2 | [5] 3-EMT | 0 | 0 | 0 | 1 | 0 | 0 | 1 | 1 | 0 | 0.6207966 | 2.030119
24 | EMT | 1 | 34 | 2 | 5.15 | 450 | 7.5 | 0.15 | 2.58 | 24 | 40 | Na2SiO3 | NaAlO2 | [5] 3-EMT | 0 | 0 | 0 | 1 | 0 | 0 | 1 | 0 | 1 | 0.6207966 | 2.030119
24 | EMT | 1 | 34 | 2 | 5.15 | 450 | 7.5 | 0.15 | 2.58 | 24 | 40 | Na2SiO3 | NaAlO2 | [5] 3-EMT | 0 | 0 | 0 | 1 | 0 | 0 | 1 | 0 | 0 | 0.670939 | 2.263047
25 | EMT | 1 | 36.9 | 2 | 5.15 | 240.3 | 2 | 0.14 | 2.58 | 36 | 30 | Na2SiO3 | NaAlO2 | [6] | 0 | 0 | 0 | 1 | 0 | 0 | 1 | 1 | 1 | 0.406959 | 2.680024
25 | EMT | 1 | 36.9 | 2 | 5.15 | 240.3 | 2 | 0.14 | 2.58 | 36 | 30 | Na2SiO3 | NaAlO2 | [6] | 0 | 0 | 0 | 1 | 0 | 0 | 1 | 1 | 0 | 0.3990945 | 2.860512
25 | EMT | 1 | 36.9 | 2 | 5.15 | 240.3 | 2 | 0.14 | 2.58 | 36 | 30 | Na2SiO3 | NaAlO2 | [6] | 0 | 0 | 0 | 1 | 0 | 0 | 1 | 0 | 1 | 0.3990945 | 2.860512
25 | EMT | 1 | 36.9 | 2 | 5.15 | 240.3 | 2 | 0.14 | 2.58 | 36 | 30 | Na2SiO3 | NaAlO2 | [6] | 0 | 0 | 0 | 1 | 0 | 0 | 1 | 0 | 0 | 0.2780307 | 3.030269
25 | EMT | 1 | 36.9 | 2 | 5.15 | 240.3 | 3 | 0.14 | 2.58 | 36 | 30 | Na2SiO3 | NaAlO2 | [6] | 0 | 0 | 0 | 1 | 0 | 0 | 1 | 1 | 1 | 0.3990945 | 2.688346
25 | EMT | 1 | 36.9 | 2 | 5.15 | 240.3 | 3 | 0.14 | 2.58 | 36 | 30 | Na2SiO3 | NaAlO2 | [6] | 0 | 0 | 0 | 1 | 0 | 0 | 1 | 1 | 0 | 0.2780307 | 2.86831
25 | EMT | 1 | 36.9 | 2 | 5.15 | 240.3 | 3 | 0.14 | 2.58 | 36 | 30 | Na2SiO3 | NaAlO2 | [6] | 0 | 0 | 0 | 1 | 0 | 0 | 1 | 0 | 1 | 0.2780307 | 2.86831
25 | EMT | 1 | 36.9 | 2 | 5.15 | 240.3 | 3 | 0.14 | 2.58 | 36 | 30 | Na2SiO3 | NaAlO2 | [6] | 0 | 0 | 0 | 1 | 0 | 0 | 1 | 0 | 0 | 0.4484949 | 3.037631
25 | EMT | 1 | 36.9 | 2 | 5.15 | 240.3 | 3.25 | 0.14 | 2.58 | 36 | 30 | Na2SiO3 | NaAlO2 | [6] | 0 | 0 | 0 | 1 | 0 | 0 | 1 | 1 | 1 | 0.3990945 | 2.693016
25 | EMT | 1 | 36.9 | 2 | 5.15 | 240.3 | 3.25 | 0.14 | 2.58 | 36 | 30 | Na2SiO3 | NaAlO2 | [6] | 0 | 0 | 0 | 1 | 0 | 0 | 1 | 1 | 0 | 0.2780307 | 2.872688
25 | EMT | 1 | 36.9 | 2 | 5.15 | 240.3 | 3.25 | 0.14 | 2.58 | 36 | 30 | Na2SiO3 | NaAlO2 | [6] | 0 | 0 | 0 | 1 | 0 | 0 | 1 | 0 | 1 | 0.2780307 | 2.872688
25 | EMT | 1 | 36.9 | 2 | 5.15 | 240.3 | 3.25 | 0.14 | 2.58 | 36 | 30 | Na2SiO3 | NaAlO2 | [6] | 0 | 0 | 0 | 1 | 0 | 0 | 1 | 0 | 0 | 0.4484949 | 3.041765
25 | EMT | 1 | 36.9 | 2 | 5.15 | 240.3 | 4 | 0.14 | 2.58 | 36 | 30 | Na2SiO3 | NaAlO2 | [6] | 0 | 0 | 0 | 1 | 0 | 0 | 1 | 1 | 1 | 0.3990945 | 2.713158
25 | EMT | 1 | 36.9 | 2 | 5.15 | 240.3 | 4 | 0.14 | 2.58 | 36 | 30 | Na2SiO3 | NaAlO2 | [6] | 0 | 0 | 0 | 1 | 0 | 0 | 1 | 1 | 0 | 0.3407232 | 2.891579
25 | EMT | 1 | 36.9 | 2 | 5.15 | 240.3 | 4 | 0.14 | 2.58 | 36 | 30 | Na2SiO3 | NaAlO2 | [6] | 0 | 0 | 0 | 1 | 0 | 0 | 1 | 0 | 1 | 0.3407232 | 2.891579
25 | EMT | 1 | 36.9 | 2 | 5.15 | 240.3 | 4 | 0.14 | 2.58 | 36 | 30 | Na2SiO3 | NaAlO2 | [6] | 0 | 0 | 0 | 1 | 0 | 0 | 1 | 0 | 0 | 0.4484949 | 3.059612
25 | EMT | 1 | 36.9 | 2 | 5.15 | 240.3 | 5 | 0.14 | 2.58 | 36 | 30 | Na2SiO3 | NaAlO2 | [6] | 0 | 0 | 0 | 1 | 0 | 0 | 1 | 1 | 1 | 0.2780307 | 2.754015
25 | EMT | 1 | 36.9 | 2 | 5.15 | 240.3 | 5 | 0.14 | 2.58 | 36 | 30 | Na2SiO3 | NaAlO2 | [6] | 0 | 0 | 0 | 1 | 0 | 0 | 1 | 1 | 0 | 0.4484949 | 2.929948
25 | EMT | 1 | 36.9 | 2 | 5.15 | 240.3 | 5 | 0.14 | 2.58 | 36 | 30 | Na2SiO3 | NaAlO2 | [6] | 0 | 0 | 0 | 1 | 0 | 0 | 1 | 0 | 1 | 0.4484949 | 2.929948
25 | EMT | 1 | 36.9 | 2 | 5.15 | 240.3 | 5 | 0.14 | 2.58 | 36 | 30 | Na2SiO3 | NaAlO2 | [6] | 0 | 0 | 0 | 1 | 0 | 0 | 1 | 0 | 0 | 0.5056106 | 3.0959
25 | EMT | 1 | 36.9 | 2 | 5.15 | 240.3 | 7.5 | 0.14 | 2.58 | 36 | 30 | Na2SiO3 | NaAlO2 | [6] | 0 | 0 | 0 | 1 | 0 | 0 | 1 | 1 | 1 | 0.5056106 | 2.921288
25 | EMT | 1 | 36.9 | 2 | 5.15 | 240.3 | 7.5 | 0.14 | 2.58 | 36 | 30 | Na2SiO3 | NaAlO2 | [6] | 0 | 0 | 0 | 1 | 0 | 0 | 1 | 1 | 0 | 0.5056106 | 3.087706
25 | EMT | 1 | 36.9 | 2 | 5.15 | 240.3 | 7.5 | 0.14 | 2.58 | 36 | 30 | Na2SiO3 | NaAlO2 | [6] | 0 | 0 | 0 | 1 | 0 | 0 | 1 | 0 | 1 | 0.5056106 | 3.087706
25 | EMT | 1 | 36.9 | 2 | 5.15 | 240.3 | 7.5 | 0.14 | 2.58 | 36 | 30 | Na2SiO3 | NaAlO2 | [6] | 0 | 0 | 0 | 1 | 0 | 0 | 1 | 0 | 0 | 0.6161957 | 3.245601
26 | EMT | 1 | 36 | 2 | 5 | 217 | 2 | 0.14 | 2.5 | 28 | 28 | Na2SiO3 | NaAlO2 | [7] | 0 | 0 | 0 | 1 | 0 | 0 | 1 | 1 | 1 | 0.3461348 | 3.428284
26 | EMT | 1 | 36 | 2 | 5 | 217 | 2 | 0.14 | 2.5 | 28 | 28 | Na2SiO3 | NaAlO2 | [7] | 0 | 0 | 0 | 1 | 0 | 0 | 1 | 1 | 0 | 0.3990945 | 3.571153
26 | EMT | 1 | 36 | 2 | 5 | 217 | 2 | 0.14 | 2.5 | 28 | 28 | Na2SiO3 | NaAlO2 | [7] | 0 | 0 | 0 | 1 | 0 | 0 | 1 | 0 | 1 | 0.3990945 | 3.571153
26 | EMT | 1 | 36 | 2 | 5 | 217 | 2 | 0.14 | 2.5 | 28 | 28 | Na2SiO3 | NaAlO2 | [7] | 0 | 0 | 0 | 1 | 0 | 0 | 1 | 0 | 0 | 0.3990945 | 3.708522
26 | EMT | 1 | 36 | 2 | 5 | 217 | 3 | 0.14 | 2.5 | 28 | 28 | Na2SiO3 | NaAlO2 | [7] | 0 | 0 | 0 | 1 | 0 | 0 | 1 | 1 | 1 | 0.3990945 | 3.434794
26 | EMT | 1 | 36 | 2 | 5 | 217 | 3 | 0.14 | 2.5 | 28 | 28 | Na2SiO3 | NaAlO2 | [7] | 0 | 0 | 0 | 1 | 0 | 0 | 1 | 1 | 0 | 0.3990945 | 3.577402
26 | EMT | 1 | 36 | 2 | 5 | 217 | 3 | 0.14 | 2.5 | 28 | 28 | Na2SiO3 | NaAlO2 | [7] | 0 | 0 | 0 | 1 | 0 | 0 | 1 | 0 | 1 | 0.3990945 | 3.577402
26 | EMT | 1 | 36 | 2 | 5 | 217 | 3 | 0.14 | 2.5 | 28 | 28 | Na2SiO3 | NaAlO2 | [7] | 0 | 0 | 0 | 1 | 0 | 0 | 1 | 0 | 0 | 0.2780307 | 3.71454
26 | EMT | 1 | 36 | 2 | 5 | 217 | 3.25 | 0.14 | 2.5 | 28 | 28 | Na2SiO3 | NaAlO2 | [7] | 0 | 0 | 0 | 1 | 0 | 0 | 1 | 1 | 1 | 0.3990945 | 3.43845
26 | EMT | 1 | 36 | 2 | 5 | 217 | 3.25 | 0.14 | 2.5 | 28 | 28 | Na2SiO3 | NaAlO2 | [7] | 0 | 0 | 0 | 1 | 0 | 0 | 1 | 1 | 0 | 0.3990945 | 3.580913
26 | EMT | 1 | 36 | 2 | 5 | 217 | 3.25 | 0.14 | 2.5 | 28 | 28 | Na2SiO3 | NaAlO2 | [7] | 0 | 0 | 0 | 1 | 0 | 0 | 1 | 0 | 1 | 0.3990945 | 3.580913
26 | EMT | 1 | 36 | 2 | 5 | 217 | 3.25 | 0.14 | 2.5 | 28 | 28 | Na2SiO3 | NaAlO2 | [7] | 0 | 0 | 0 | 1 | 0 | 0 | 1 | 0 | 0 | 0.3407232 | 3.717921
26 | EMT | 1 | 36 | 2 | 5 | 217 | 4 | 0.14 | 2.5 | 28 | 28 | Na2SiO3 | NaAlO2 | [7] | 0 | 0 | 0 | 1 | 0 | 0 | 1 | 1 | 1 | 0.3990945 | 3.454248
26 | EMT | 1 | 36 | 2 | 5 | 217 | 4 | 0.14 | 2.5 | 28 | 28 | Na2SiO3 | NaAlO2 | [7] | 0 | 0 | 0 | 1 | 0 | 0 | 1 | 1 | 0 | 0.3026872 | 3.596085
26 | EMT | 1 | 36 | 2 | 5 | 217 | 4 | 0.14 | 2.5 | 28 | 28 | Na2SiO3 | NaAlO2 | [7] | 0 | 0 | 0 | 1 | 0 | 0 | 1 | 0 | 1 | 0.3026872 | 3.596085
26 | EMT | 1 | 36 | 2 | 5 | 217 | 4 | 0.14 | 2.5 | 28 | 28 | Na2SiO3 | NaAlO2 | [7] | 0 | 0 | 0 | 1 | 0 | 0 | 1 | 0 | 0 | 0.4484949 | 3.732537
26 | EMT | 1 | 36 | 2 | 5 | 217 | 5 | 0.14 | 2.5 | 28 | 28 | Na2SiO3 | NaAlO2 | [7] | 0 | 0 | 0 | 1 | 0 | 0 | 1 | 1 | 1 | 0.3026872 | 3.486431
26 | EMT | 1 | 36 | 2 | 5 | 217 | 5 | 0.14 | 2.5 | 28 | 28 | Na2SiO3 | NaAlO2 | [7] | 0 | 0 | 0 | 1 | 0 | 0 | 1 | 1 | 0 | 0.4484949 | 3.62701
26 | EMT | 1 | 36 | 2 | 5 | 217 | 5 | 0.14 | 2.5 | 28 | 28 | Na2SiO3 | NaAlO2 | [7] | 0 | 0 | 0 | 1 | 0 | 0 | 1 | 0 | 1 | 0.4484949 | 3.62701
26 | EMT | 1 | 36 | 2 | 5 | 217 | 5 | 0.14 | 2.5 | 28 | 28 | Na2SiO3 | NaAlO2 | [7] | 0 | 0 | 0 | 1 | 0 | 0 | 1 | 0 | 0 | 0.4484949 | 3.76234
26 | EMT | 1 | 36 | 2 | 5 | 217 | 7.5 | 0.14 | 2.5 | 28 | 28 | Na2SiO3 | NaAlO2 | [7] | 0 | 0 | 0 | 1 | 0 | 0 | 1 | 1 | 1 | 0.4484949 | 3.620018
26 | EMT | 1 | 36 | 2 | 5 | 217 | 7.5 | 0.14 | 2.5 | 28 | 28 | Na2SiO3 | NaAlO2 | [7] | 0 | 0 | 0 | 1 | 0 | 0 | 1 | 1 | 0 | 0.5056106 | 3.755599
26 | EMT | 1 | 36 | 2 | 5 | 217 | 7.5 | 0.14 | 2.5 | 28 | 28 | Na2SiO3 | NaAlO2 | [7] | 0 | 0 | 0 | 1 | 0 | 0 | 1 | 0 | 1 | 0.5056106 | 3.755599
26 | EMT | 1 | 36 | 2 | 5 | 217 | 7.5 | 0.14 | 2.5 | 28 | 28 | Na2SiO3 | NaAlO2 | [7] | 0 | 0 | 0 | 1 | 0 | 0 | 1 | 0 | 0 | 0.5056106 | 3.886454
27 | EMT | 1 | 37.01 | 1.74 | 6.34 | 450 | 2 | 0.17 | 3.64 | 6 | 550 | Ludox-SM30 | NaAlO2 | [8] | 0 | 0 | 1 | 0 | 0 | 0 | 1 | 1 | 1 | 0.8103186 | 124.4231
27 | EMT | 1 | 37.01 | 1.74 | 6.34 | 450 | 2 | 0.17 | 3.64 | 6 | 550 | Ludox-SM30 | NaAlO2 | [8] | 0 | 0 | 1 | 0 | 0 | 0 | 1 | 1 | 0 | 0.8103186 | 124.4271
27 | EMT | 1 | 37.01 | 1.74 | 6.34 | 450 | 2 | 0.17 | 3.64 | 6 | 550 | Ludox-SM30 | NaAlO2 | [8] | 0 | 0 | 1 | 0 | 0 | 0 | 1 | 0 | 1 | 0.8103186 | 124.4271
27 | EMT | 1 | 37.01 | 1.74 | 6.34 | 450 | 2 | 0.17 | 3.64 | 6 | 550 | Ludox-SM30 | NaAlO2 | [8] | 0 | 0 | 1 | 0 | 0 | 0 | 1 | 0 | 0 | 0.8103186 | 124.4311
27 | EMT | 1 | 37.01 | 1.74 | 6.34 | 450 | 3 | 0.17 | 3.64 | 6 | 550 | Ludox-SM30 | NaAlO2 | [8] | 0 | 0 | 1 | 0 | 0 | 0 | 1 | 1 | 1 | 0.8103186 | 124.4233
27 | EMT | 1 | 37.01 | 1.74 | 6.34 | 450 | 3 | 0.17 | 3.64 | 6 | 550 | Ludox-SM30 | NaAlO2 | [8] | 0 | 0 | 1 | 0 | 0 | 0 | 1 | 1 | 0 | 0.8103186 | 124.4273
27 | EMT | 1 | 37.01 | 1.74 | 6.34 | 450 | 3 | 0.17 | 3.64 | 6 | 550 | Ludox-SM30 | NaAlO2 | [8] | 0 | 0 | 1 | 0 | 0 | 0 | 1 | 0 | 1 | 0.8103186 | 124.4273
27 | EMT | 1 | 37.01 | 1.74 | 6.34 | 450 | 3 | 0.17 | 3.64 | 6 | 550 | Ludox-SM30 | NaAlO2 | [8] | 0 | 0 | 1 | 0 | 0 | 0 | 1 | 0 | 0 | 0.8103186 | 124.4313
27 | EMT | 1 | 37.01 | 1.74 | 6.34 | 450 | 3.25 | 0.17 | 3.64 | 6 | 550 | Ludox-SM30 | NaAlO2 | [8] | 0 | 0 | 1 | 0 | 0 | 0 | 1 | 1 | 1 | 0.8103186 | 124.4234
27 | EMT | 1 | 37.01 | 1.74 | 6.34 | 450 | 3.25 | 0.17 | 3.64 | 6 | 550 | Ludox-SM30 | NaAlO2 | [8] | 0 | 0 | 1 | 0 | 0 | 0 | 1 | 1 | 0 | 0.8103186 | 124.4274
27 | EMT | 1 | 37.01 | 1.74 | 6.34 | 450 | 3.25 | 0.17 | 3.64 | 6 | 550 | Ludox-SM30 | NaAlO2 | [8] | 0 | 0 | 1 | 0 | 0 | 0 | 1 | 0 | 1 | 0.8103186 | 124.4274
27 | EMT | 1 | 37.01 | 1.74 | 6.34 | 450 | 3.25 | 0.17 | 3.64 | 6 | 550 | Ludox-SM30 | NaAlO2 | [8] | 0 | 0 | 1 | 0 | 0 | 0 | 1 | 0 | 0 | 0.8103186 | 124.4314
27 | EMT | 1 | 37.01 | 1.74 | 6.34 | 450 | 4 | 0.17 | 3.64 | 6 | 550 | Ludox-SM30 | NaAlO2 | [8] | 0 | 0 | 1 | 0 | 0 | 0 | 1 | 1 | 1 | 0.8103186 | 124.4238
27 | EMT | 1 | 37.01 | 1.74 | 6.34 | 450 | 4 | 0.17 | 3.64 | 6 | 550 | Ludox-SM30 | NaAlO2 | [8] | 0 | 0 | 1 | 0 | 0 | 0 | 1 | 1 | 0 | 0.8103186 | 124.4278
27 | EMT | 1 | 37.01 | 1.74 | 6.34 | 450 | 4 | 0.17 | 3.64 | 6 | 550 | Ludox-SM30 | NaAlO2 | [8] | 0 | 0 | 1 | 0 | 0 | 0 | 1 | 0 | 1 | 0.8103186 | 124.4278
27 | EMT | 1 | 37.01 | 1.74 | 6.34 | 450 | 4 | 0.17 | 3.64 | 6 | 550 | Ludox-SM30 | NaAlO2 | [8] | 0 | 0 | 1 | 0 | 0 | 0 | 1 | 0 | 0 | 0.8103186 | 124.4318
27 | EMT | 1 | 37.01 | 1.74 | 6.34 | 450 | 5 | 0.17 | 3.64 | 6 | 550 | Ludox-SM30 | NaAlO2 | [8] | 0 | 0 | 1 | 0 | 0 | 0 | 1 | 1 | 1 | 0.8103186 | 124.4247
27 | EMT | 1 | 37.01 | 1.74 | 6.34 | 450 | 5 | 0.17 | 3.64 | 6 | 550 | Ludox-SM30 | NaAlO2 | [8] | 0 | 0 | 1 | 0 | 0 | 0 | 1 | 1 | 0 | 0.8103186 | 124.4287
27 | EMT | 1 | 37.01 | 1.74 | 6.34 | 450 | 5 | 0.17 | 3.64 | 6 | 550 | Ludox-SM30 | NaAlO2 | [8] | 0 | 0 | 1 | 0 | 0 | 0 | 1 | 0 | 1 | 0.8103186 | 124.4287
27 | EMT | 1 | 37.01 | 1.74 | 6.34 | 450 | 5 | 0.17 | 3.64 | 6 | 550 | Ludox-SM30 | NaAlO2 | [8] | 0 | 0 | 1 | 0 | 0 | 0 | 1 | 0 | 0 | 0.8103186 | 124.4327
27 | EMT | 1 | 37.01 | 1.74 | 6.34 | 450 | 7.5 | 0.17 | 3.64 | 6 | 550 | Ludox-SM30 | NaAlO2 | [8] | 0 | 0 | 1 | 0 | 0 | 0 | 1 | 1 | 1 | 0.8103186 | 124.4285
27 | EMT | 1 | 37.01 | 1.74 | 6.34 | 450 | 7.5 | 0.17 | 3.64 | 6 | 550 | Ludox-SM30 | NaAlO2 | [8] | 0 | 0 | 1 | 0 | 0 | 0 | 1 | 1 | 0 | 0.8103186 | 124.4325
27 | EMT | 1 | 37.01 | 1.74 | 6.34 | 450 | 7.5 | 0.17 | 3.64 | 6 | 550 | Ludox-SM30 | NaAlO2 | [8] | 0 | 0 | 1 | 0 | 0 | 0 | 1 | 0 | 1 | 0.8103186 | 124.4325
27 | EMT | 1 | 37.01 | 1.74 | 6.34 | 450 | 7.5 | 0.17 | 3.64 | 6 | 550 | Ludox-SM30 | NaAlO2 | [8] | 0 | 0 | 1 | 0 | 0 | 0 | 1 | 0 | 0 | 0.8103186 | 124.4366
35 | EMT+impurities | 0 | 36.9 | 2 | 5.15 | 240.3 | 2 | 0.14 | 2.58 | 36 | 30 | Na2SiO3 | NaAlO2 | [6] | 0 | 0 | 0 | 1 | 0 | 0 | 1 | 1 | 1 | 0.406959 | 2.680024
35 | EMT+impurities | 0 | 36.9 | 2 | 5.15 | 240.3 | 2 | 0.14 | 2.58 | 36 | 30 | Na2SiO3 | NaAlO2 | [6] | 0 | 0 | 0 | 1 | 0 | 0 | 1 | 1 | 0 | 0.3990945 | 2.860512
35 | EMT+impurities | 0 | 36.9 | 2 | 5.15 | 240.3 | 2 | 0.14 | 2.58 | 36 | 30 | Na2SiO3 | NaAlO2 | [6] | 0 | 0 | 0 | 1 | 0 | 0 | 1 | 0 | 1 | 0.3990945 | 2.860512
35 | EMT+impurities | 0 | 36.9 | 2 | 5.15 | 240.3 | 2 | 0.14 | 2.58 | 36 | 30 | Na2SiO3 | NaAlO2 | [6] | 0 | 0 | 0 | 1 | 0 | 0 | 1 | 0 | 0 | 0.2780307 | 3.030269
35 | EMT+impurities | 0 | 36.9 | 2 | 5.15 | 240.3 | 3 | 0.14 | 2.58 | 36 | 30 | Na2SiO3 | NaAlO2 | [6] | 0 | 0 | 0 | 1 | 0 | 0 | 1 | 1 | 1 | 0.3990945 | 2.688346
35 | EMT+impurities | 0 | 36.9 | 2 | 5.15 | 240.3 | 3 | 0.14 | 2.58 | 36 | 30 | Na2SiO3 | NaAlO2 | [6] | 0 | 0 | 0 | 1 | 0 | 0 | 1 | 1 | 0 | 0.2780307 | 2.86831
35 | EMT+impurities | 0 | 36.9 | 2 | 5.15 | 240.3 | 3 | 0.14 | 2.58 | 36 | 30 | Na2SiO3 | NaAlO2 | [6] | 0 | 0 | 0 | 1 | 0 | 0 | 1 | 0 | 1 | 0.2780307 | 2.86831
35 | EMT+impurities | 0 | 36.9 | 2 | 5.15 | 240.3 | 3 | 0.14 | 2.58 | 36 | 30 | Na2SiO3 | NaAlO2 | [6] | 0 | 0 | 0 | 1 | 0 | 0 | 1 | 0 | 0 | 0.4484949 | 3.037631
35 | EMT+impurities | 0 | 36.9 | 2 | 5.15 | 240.3 | 3.25 | 0.14 | 2.58 | 36 | 30 | Na2SiO3 | NaAlO2 | [6] | 0 | 0 | 0 | 1 | 0 | 0 | 1 | 1 | 1 | 0.3990945 | 2.693016
35 | EMT+impurities | 0 | 36.9 | 2 | 5.15 | 240.3 | 3.25 | 0.14 | 2.58 | 36 | 30 | Na2SiO3 | NaAlO2 | [6] | 0 | 0 | 0 | 1 | 0 | 0 | 1 | 1 | 0 | 0.2780307 | 2.872688
35 | EMT+impurities | 0 | 36.9 | 2 | 5.15 | 240.3 | 3.25 | 0.14 | 2.58 | 36 | 30 | Na2SiO3 | NaAlO2 | [6] | 0 | 0 | 0 | 1 | 0 | 0 | 1 | 0 | 1 | 0.2780307 | 2.872688
35 | EMT+impurities | 0 | 36.9 | 2 | 5.15 | 240.3 | 3.25 | 0.14 | 2.58 | 36 | 30 | Na2SiO3 | NaAlO2 | [6] | 0 | 0 | 0 | 1 | 0 | 0 | 1 | 0 | 0 | 0.4484949 | 3.041765
35 | EMT+impurities | 0 | 36.9 | 2 | 5.15 | 240.3 | 4 | 0.14 | 2.58 | 36 | 30 | Na2SiO3 | NaAlO2 | [6] | 0 | 0 | 0 | 1 | 0 | 0 | 1 | 1 | 1 | 0.3990945 | 2.713158
35 | EMT+impurities | 0 | 36.9 | 2 | 5.15 | 240.3 | 4 | 0.14 | 2.58 | 36 | 30 | Na2SiO3 | NaAlO2 | [6] | 0 | 0 | 0 | 1 | 0 | 0 | 1 | 1 | 0 | 0.3407232 | 2.891579
35 | EMT+impurities | 0 | 36.9 | 2 | 5.15 | 240.3 | 4 | 0.14 | 2.58 | 36 | 30 | Na2SiO3 | NaAlO2 | [6] | 0 | 0 | 0 | 1 | 0 | 0 | 1 | 0 | 1 | 0.3407232 | 2.891579
35 | EMT+impurities | 0 | 36.9 | 2 | 5.15 | 240.3 | 4 | 0.14 | 2.58 | 36 | 30 | Na2SiO3 | NaAlO2 | [6] | 0 | 0 | 0 | 1 | 0 | 0 | 1 | 0 | 0 | 0.4484949 | 3.059612
35 | EMT+impurities | 0 | 36.9 | 2 | 5.15 | 240.3 | 5 | 0.14 | 2.58 | 36 | 30 | Na2SiO3 | NaAlO2 | [6] | 0 | 0 | 0 | 1 | 0 | 0 | 1 | 1 | 1 | 0.2780307 | 2.754015
35 | EMT+impurities | 0 | 36.9 | 2 | 5.15 | 240.3 | 5 | 0.14 | 2.58 | 36 | 30 | Na2SiO3 | NaAlO2 | [6] | 0 | 0 | 0 | 1 | 0 | 0 | 1 | 1 | 0 | 0.4484949 | 2.929948
35 | EMT+impurities | 0 | 36.9 | 2 | 5.15 | 240.3 | 5 | 0.14 | 2.58 | 36 | 30 | Na2SiO3 | NaAlO2 | [6] | 0 | 0 | 0 | 1 | 0 | 0 | 1 | 0 | 1 | 0.4484949 | 2.929948
35 | EMT+impurities | 0 | 36.9 | 2 | 5.15 | 240.3 | 5 | 0.14 | 2.58 | 36 | 30 | Na2SiO3 | NaAlO2 | [6] | 0 | 0 | 0 | 1 | 0 | 0 | 1 | 0 | 0 | 0.5056106 | 3.0959
35 | EMT+impurities | 0 | 36.9 | 2 | 5.15 | 240.3 | 7.5 | 0.14 | 2.58 | 36 | 30 | Na2SiO3 | NaAlO2 | [6] | 0 | 0 | 0 | 1 | 0 | 0 | 1 | 1 | 1 | 0.5056106 | 2.921288
35 | EMT+impurities | 0 | 36.9 | 2 | 5.15 | 240.3 | 7.5 | 0.14 | 2.58 | 36 | 30 | Na2SiO3 | NaAlO2 | [6] | 0 | 0 | 0 | 1 | 0 | 0 | 1 | 1 | 0 | 0.5056106 | 3.087706
35 | EMT+impurities | 0 | 36.9 | 2 | 5.15 | 240.3 | 7.5 | 0.14 | 2.58 | 36 | 30 | Na2SiO3 | NaAlO2 | [6] | 0 | 0 | 0 | 1 | 0 | 0 | 1 | 0 | 1 | 0.5056106 | 3.087706
35 | EMT+impurities | 0 | 36.9 | 2 | 5.15 | 240.3 | 7.5 | 0.14 | 2.58 | 36 | 30 | Na2SiO3 | NaAlO2 | [6] | 0 | 0 | 0 | 1 | 0 | 0 | 1 | 0 | 0 | 0.6161957 | 3.245601
36 | EMT+impurities | 0 | 36.9 | 2 | 5.15 | 240.3 | 2 | 0.14 | 2.58 | 36 | 30 | Na2SiO3 | NaAlO2 | [14] | 0 | 0 | 0 | 1 | 0 | 0 | 1 | 1 | 1 | 0.406959 | 2.680024
36 | EMT+impurities | 0 | 36.9 | 2 | 5.15 | 240.3 | 2 | 0.14 | 2.58 | 36 | 30 | Na2SiO3 | NaAlO2 | [14] | 0 | 0 | 0 | 1 | 0 | 0 | 1 | 1 | 0 | 0.3990945 | 2.860512
36 | EMT+impurities | 0 | 36.9 | 2 | 5.15 | 240.3 | 2 | 0.14 | 2.58 | 36 | 30 | Na2SiO3 | NaAlO2 | [14] | 0 | 0 | 0 | 1 | 0 | 0 | 1 | 0 | 1 | 0.3990945 | 2.860512
36 | EMT+impurities | 0 | 36.9 | 2 | 5.15 | 240.3 | 2 | 0.14 | 2.58 | 36 | 30 | Na2SiO3 | NaAlO2 | [14] | 0 | 0 | 0 | 1 | 0 | 0 | 1 | 0 | 0 | 0.2780307 | 3.030269
36 | EMT+impurities | 0 | 36.9 | 2 | 5.15 | 240.3 | 3 | 0.14 | 2.58 | 36 | 30 | Na2SiO3 | NaAlO2 | [14] | 0 | 0 | 0 | 1 | 0 | 0 | 1 | 1 | 1 | 0.3990945 | 2.688346
36 | EMT+impurities | 0 | 36.9 | 2 | 5.15 | 240.3 | 3 | 0.14 | 2.58 | 36 | 30 | Na2SiO3 | NaAlO2 | [14] | 0 | 0 | 0 | 1 | 0 | 0 | 1 | 1 | 0 | 0.2780307 | 2.86831
36 | EMT+impurities | 0 | 36.9 | 2 | 5.15 | 240.3 | 3 | 0.14 | 2.58 | 36 | 30 | Na2SiO3 | NaAlO2 | [14] | 0 | 0 | 0 | 1 | 0 | 0 | 1 | 0 | 1 | 0.2780307 | 2.86831
36 | EMT+impurities | 0 | 36.9 | 2 | 5.15 | 240.3 | 3 | 0.14 | 2.58 | 36 | 30 | Na2SiO3 | NaAlO2 | [14] | 0 | 0 | 0 | 1 | 0 | 0 | 1 | 0 | 0 | 0.4484949 | 3.037631
36 | EMT+impurities | 0 | 36.9 | 2 | 5.15 | 240.3 | 3.25 | 0.14 | 2.58 | 36 | 30 | Na2SiO3 | NaAlO2 | [14] | 0 | 0 | 0 | 1 | 0 | 0 | 1 | 1 | 1 | 0.3990945 | 2.693016
36 | EMT+impurities | 0 | 36.9 | 2 | 5.15 | 240.3 | 3.25 | 0.14 | 2.58 | 36 | 30 | Na2SiO3 | NaAlO2 | [14] | 0 | 0 | 0 | 1 | 0 | 0 | 1 | 1 | 0 | 0.2780307 | 2.872688
36 | EMT+impurities | 0 | 36.9 | 2 | 5.15 | 240.3 | 3.25 | 0.14 | 2.58 | 36 | 30 | Na2SiO3 | NaAlO2 | [14] | 0 | 0 | 0 | 1 | 0 | 0 | 1 | 0 | 1 | 0.2780307 | 2.872688
36 | EMT+impurities | 0 | 36.9 | 2 | 5.15 | 240.3 | 3.25 | 0.14 | 2.58 | 36 | 30 | Na2SiO3 | NaAlO2 | [14] | 0 | 0 | 0 | 1 | 0 | 0 | 1 | 0 | 0 | 0.4484949 | 3.041765
36 | EMT+impurities | 0 | 36.9 | 2 | 5.15 | 240.3 | 4 | 0.14 | 2.58 | 36 | 30 | Na2SiO3 | NaAlO2 | [14] | 0 | 0 | 0 | 1 | 0 | 0 | 1 | 1 | 1 | 0.3990945 | 2.713158
36 | EMT+impurities | 0 | 36.9 | 2 | 5.15 | 240.3 | 4 | 0.14 | 2.58 | 36 | 30 | Na2SiO3 | NaAlO2 | [14] | 0 | 0 | 0 | 1 | 0 | 0 | 1 | 1 | 0 | 0.3407232 | 2.891579
36 | EMT+impurities | 0 | 36.9 | 2 | 5.15 | 240.3 | 4 | 0.14 | 2.58 | 36 | 30 | Na2SiO3 | NaAlO2 | [14] | 0 | 0 | 0 | 1 | 0 | 0 | 1 | 0 | 1 | 0.3407232 | 2.891579
36 | EMT+impurities | 0 | 36.9 | 2 | 5.15 | 240.3 | 4 | 0.14 | 2.58 | 36 | 30 | Na2SiO3 | NaAlO2 | [14] | 0 | 0 | 0 | 1 | 0 | 0 | 1 | 0 | 0 | 0.4484949 | 3.059612
36 | EMT+impurities | 0 | 36.9 | 2 | 5.15 | 240.3 | 5 | 0.14 | 2.58 | 36 | 30 | Na2SiO3 | NaAlO2 | [14] | 0 | 0 | 0 | 1 | 0 | 0 | 1 | 1 | 1 | 0.2780307 | 2.754015
36 | EMT+impurities | 0 | 36.9 | 2 | 5.15 | 240.3 | 5 | 0.14 | 2.58 | 36 | 30 | Na2SiO3 | NaAlO2 | [14] | 0 | 0 | 0 | 1 | 0 | 0 | 1 | 1 | 0 | 0.4484949 | 2.929948
36 | EMT+impurities | 0 | 36.9 | 2 | 5.15 | 240.3 | 5 | 0.14 | 2.58 | 36 | 30 | Na2SiO3 | NaAlO2 | [14] | 0 | 0 | 0 | 1 | 0 | 0 | 1 | 0 | 1 | 0.4484949 | 2.929948
36 | EMT+impurities | 0 | 36.9 | 2 | 5.15 | 240.3 | 5 | 0.14 | 2.58 | 36 | 30 | Na2SiO3 | NaAlO2 | [14] | 0 | 0 | 0 | 1 | 0 | 0 | 1 | 0 | 0 | 0.5056106 | 3.0959
36 | EMT+impurities | 0 | 36.9 | 2 | 5.15 | 240.3 | 7.5 | 0.14 | 2.58 | 36 | 30 | Na2SiO3 | NaAlO2 | [14] | 0 | 0 | 0 | 1 | 0 | 0 | 1 | 1 | 1 | 0.5056106 | 2.921288
36 | EMT+impurities | 0 | 36.9 | 2 | 5.15 | 240.3 | 7.5 | 0.14 | 2.58 | 36 | 30 | Na2SiO3 | NaAlO2 | [14] | 0 | 0 | 0 | 1 | 0 | 0 | 1 | 1 | 0 | 0.5056106 | 3.087706
36 | EMT+impurities | 0 | 36.9 | 2 | 5.15 | 240.3 | 7.5 | 0.14 | 2.58 | 36 | 30 | Na2SiO3 | NaAlO2 | [14] | 0 | 0 | 0 | 1 | 0 | 0 | 1 | 0 | 1 | 0.5056106 | 3.087706
36 | EMT+impurities | 0 | 36.9 | 2 | 5.15 | 240.3 | 7.5 | 0.14 | 2.58 | 36 | 30 | Na2SiO3 | NaAlO2 | [14] | 0 | 0 | 0 | 1 | 0 | 0 | 1 | 0 | 0 | 0.6161957 | 3.245601
37 | Amorphous | 0 | 4.8 | 2 | 10 | 140 | 2 | 2.08 | 5 | 144 | 110 | Fumed silica | NaAlO2 | [2] | 1 | 0 | 0 | 0 | 0 | 0 | 1 | 1 | 1 | 0.938462 | 38.2472
37 | Amorphous | 0 | 4.8 | 2 | 10 | 140 | 2 | 2.08 | 5 | 144 | 110 | Fumed silica | NaAlO2 | [2] | 1 | 0 | 0 | 0 | 0 | 0 | 1 | 1 | 0 | 0.938462 | 38.26027
37 | Amorphous | 0 | 4.8 | 2 | 10 | 140 | 2 | 2.08 | 5 | 144 | 110 | Fumed silica | NaAlO2 | [2] | 1 | 0 | 0 | 0 | 0 | 0 | 1 | 0 | 1 | 0.938462 | 38.26027
37 | Amorphous | 0 | 4.8 | 2 | 10 | 140 | 2 | 2.08 | 5 | 144 | 110 | Fumed silica | NaAlO2 | [2] | 1 | 0 | 0 | 0 | 0 | 0 | 1 | 0 | 0 | 0.938462 | 38.27334
37 | Amorphous | 0 | 4.8 | 2 | 10 | 140 | 3 | 2.08 | 5 | 144 | 110 | Fumed silica | NaAlO2 | [2] | 1 | 0 | 0 | 0 | 0 | 0 | 1 | 1 | 1 | 0.938462 | 38.24779
37 | Amorphous | 0 | 4.8 | 2 | 10 | 140 | 3 | 2.08 | 5 | 144 | 110 | Fumed silica | NaAlO2 | [2] | 1 | 0 | 0 | 0 | 0 | 0 | 1 | 1 | 0 | 0.938462 | 38.26086
37 | Amorphous | 0 | 4.8 | 2 | 10 | 140 | 3 | 2.08 | 5 | 144 | 110 | Fumed silica | NaAlO2 | [2] | 1 | 0 | 0 | 0 | 0 | 0 | 1 | 0 | 1 | 0.938462 | 38.26086
37 | Amorphous | 0 | 4.8 | 2 | 10 | 140 | 3 | 2.08 | 5 | 144 | 110 | Fumed silica | NaAlO2 | [2] | 1 | 0 | 0 | 0 | 0 | 0 | 1 | 0 | 0 | 0.938462 | 38.27392
37 | Amorphous | 0 | 4.8 | 2 | 10 | 140 | 3.25 | 2.08 | 5 | 144 | 110 | Fumed silica | NaAlO2 | [2] | 1 | 0 | 0 | 0 | 0 | 0 | 1 | 1 | 1 | 0.938462 | 38.24812
37 | Amorphous | 0 | 4.8 | 2 | 10 | 140 | 3.25 | 2.08 | 5 | 144 | 110 | Fumed silica | NaAlO2 | [2] | 1 | 0 | 0 | 0 | 0 | 0 | 1 | 1 | 0 | 0.938462 | 38.26119
37 | Amorphous | 0 | 4.8 | 2 | 10 | 140 | 3.25 | 2.08 | 5 | 144 | 110 | Fumed silica | NaAlO2 | [2] | 1 | 0 | 0 | 0 | 0 | 0 | 1 | 0 | 1 | 0.938462 | 38.26119
37 | Amorphous | 0 | 4.8 | 2 | 10 | 140 | 3.25 | 2.08 | 5 | 144 | 110 | Fumed silica | NaAlO2 | [2] | 1 | 0 | 0 | 0 | 0 | 0 | 1 | 0 | 0 | 0.938462 | 38.27425
37 | Amorphous | 0 | 4.8 | 2 | 10 | 140 | 4 | 2.08 | 5 | 144 | 110 | Fumed silica | NaAlO2 | [2] | 1 | 0 | 0 | 0 | 0 | 0 | 1 | 1 | 1 | 0.938462 | 38.24954
37 | Amorphous | 0 | 4.8 | 2 | 10 | 140 | 4 | 2.08 | 5 | 144 | 110 | Fumed silica | NaAlO2 | [2] | 1 | 0 | 0 | 0 | 0 | 0 | 1 | 1 | 0 | 0.938462 | 38.26261
37 | Amorphous | 0 | 4.8 | 2 | 10 | 140 | 4 | 2.08 | 5 | 144 | 110 | Fumed silica | NaAlO2 | [2] | 1 | 0 | 0 | 0 | 0 | 0 | 1 | 0 | 1 | 0.938462 | 38.26261
37 | Amorphous | 0 | 4.8 | 2 | 10 | 140 | 4 | 2.08 | 5 | 144 | 110 | Fumed silica | NaAlO2 | [2] | 1 | 0 | 0 | 0 | 0 | 0 | 1 | 0 | 0 | 0.938462 | 38.27567
37 | Amorphous | 0 | 4.8 | 2 | 10 | 140 | 5 | 2.08 | 5 | 144 | 110 | Fumed silica | NaAlO2 | [2] | 1 | 0 | 0 | 0 | 0 | 0 | 1 | 1 | 1 | 0.938462 | 38.25246
37 | Amorphous | 0 | 4.8 | 2 | 10 | 140 | 5 | 2.08 | 5 | 144 | 110 | Fumed silica | NaAlO2 | [2] | 1 | 0 | 0 | 0 | 0 | 0 | 1 | 1 | 0 | 0.938462 | 38.26553
37 | Amorphous | 0 | 4.8 | 2 | 10 | 140 | 5 | 2.08 | 5 | 144 | 110 | Fumed silica | NaAlO2 | [2] | 1 | 0 | 0 | 0 | 0 | 0 | 1 | 0 | 1 | 0.938462 | 38.26553
37 | Amorphous | 0 | 4.8 | 2 | 10 | 140 | 5 | 2.08 | 5 | 144 | 110 | Fumed silica | NaAlO2 | [2] | 1 | 0 | 0 | 0 | 0 | 0 | 1 | 0 | 0 | 0.9051745 | 38.27859
37 | Amorphous | 0 | 4.8 | 2 | 10 | 140 | 7.5 | 2.08 | 5 | 144 | 110 | Fumed silica | NaAlO2 | [2] | 1 | 0 | 0 | 0 | 0 | 0 | 1 | 1 | 1 | 0.9051745 | 38.26487
37 | Amorphous | 0 | 4.8 | 2 | 10 | 140 | 7.5 | 2.08 | 5 | 144 | 110 | Fumed silica | NaAlO2 | [2] | 1 | 0 | 0 | 0 | 0 | 0 | 1 | 1 | 0 | 0.9051745 | 38.27793
37 | Amorphous | 0 | 4.8 | 2 | 10 | 140 | 7.5 | 2.08 | 5 | 144 | 110 | Fumed silica | NaAlO2 | [2] | 1 | 0 | 0 | 0 | 0 | 0 | 1 | 0 | 1 | 0.9051745 | 38.27793
37 | Amorphous | 0 | 4.8 | 2 | 10 | 140 | 7.5 | 2.08 | 5 | 144 | 110 | Fumed silica | NaAlO2 | [2] | 1 | 0 | 0 | 0 | 0 | 0 | 1 | 0 | 0 | 0.9051745 | 38.29099