## Sheet1
Unnamed: 0 | Synthesis | EMT | Na | Al | Si | H2O | Si precursor sizs (nm) | Si/OH | Si/Al | Time (h) | Temperature (°C) | Si:X | Al:Y | Source | Si_source_Fumed silica | Si_source_Ludox-AS40 | Si_source_Ludox-SM30 | Si_source_Na2SiO3 | Si_source_TEOS | Al_source_Al(OH)3 | Al_source_NaAlO2 | Probability | euclidean_distance
0 | EMT | 1 | 5.4 | 2 | 10.96 | 153 | 2 | 2.03 | 5.48 | 624 | 90 | Na2SiO3 | NaAlO2 | [1] | 0 | 0 | 0 | 1 | 0 | 0 | 1 | 0.9247017 | 38.60789
0 | EMT | 1 | 5.4 | 2 | 10.96 | 153 | 3 | 2.03 | 5.48 | 624 | 90 | Na2SiO3 | NaAlO2 | [1] | 0 | 0 | 0 | 1 | 0 | 0 | 1 | 0.9227634 | 38.60847
0 | EMT | 1 | 5.4 | 2 | 10.96 | 153 | 3.25 | 2.03 | 5.48 | 624 | 90 | Na2SiO3 | NaAlO2 | [1] | 0 | 0 | 0 | 1 | 0 | 0 | 1 | 0.9227634 | 38.60879
0 | EMT | 1 | 5.4 | 2 | 10.96 | 153 | 4 | 2.03 | 5.48 | 624 | 90 | Na2SiO3 | NaAlO2 | [1] | 0 | 0 | 0 | 1 | 0 | 0 | 1 | 0.9227634 | 38.6102
0 | EMT | 1 | 5.4 | 2 | 10.96 | 153 | 5 | 2.03 | 5.48 | 624 | 90 | Na2SiO3 | NaAlO2 | [1] | 0 | 0 | 0 | 1 | 0 | 0 | 1 | 0.8808768 | 38.61309
0 | EMT | 1 | 5.4 | 2 | 10.96 | 153 | 7.5 | 2.03 | 5.48 | 624 | 90 | Na2SiO3 | NaAlO2 | [1] | 0 | 0 | 0 | 1 | 0 | 0 | 1 | 0.7539493 | 38.62539
1 | EMT | 1 | 4.8 | 2 | 10 | 140 | 2 | 2.08 | 5 | 168 | 115 | Ludox-AS40 | NaAlO2 | [3] | 0 | 1 | 0 | 0 | 0 | 0 | 1 | 0.938462 | 38.83177
1 | EMT | 1 | 4.8 | 2 | 10 | 140 | 3 | 2.08 | 5 | 168 | 115 | Ludox-AS40 | NaAlO2 | [3] | 0 | 1 | 0 | 0 | 0 | 0 | 1 | 0.938462 | 38.83235
1 | EMT | 1 | 4.8 | 2 | 10 | 140 | 3.25 | 2.08 | 5 | 168 | 115 | Ludox-AS40 | NaAlO2 | [3] | 0 | 1 | 0 | 0 | 0 | 0 | 1 | 0.938462 | 38.83267
1 | EMT | 1 | 4.8 | 2 | 10 | 140 | 4 | 2.08 | 5 | 168 | 115 | Ludox-AS40 | NaAlO2 | [3] | 0 | 1 | 0 | 0 | 0 | 0 | 1 | 0.938462 | 38.83407
1 | EMT | 1 | 4.8 | 2 | 10 | 140 | 5 | 2.08 | 5 | 168 | 115 | Ludox-AS40 | NaAlO2 | [3] | 0 | 1 | 0 | 0 | 0 | 0 | 1 | 0.938462 | 38.83695
1 | EMT | 1 | 4.8 | 2 | 10 | 140 | 7.5 | 2.08 | 5 | 168 | 115 | Ludox-AS40 | NaAlO2 | [3] | 0 | 1 | 0 | 0 | 0 | 0 | 1 | 0.9301401 | 38.84917
2 | EMT | 1 | 4 | 2 | 10 | 140 | 2 | 2.5 | 5 | 240 | 115 | Ludox-AS40 | NaAlO2 | [3] | 0 | 1 | 0 | 0 | 0 | 0 | 1 | 0.8724295 | 44.76499
2 | EMT | 1 | 4 | 2 | 10 | 140 | 3 | 2.5 | 5 | 240 | 115 | Ludox-AS40 | NaAlO2 | [3] | 0 | 1 | 0 | 0 | 0 | 0 | 1 | 0.8018199 | 44.76549
2 | EMT | 1 | 4 | 2 | 10 | 140 | 3.25 | 2.5 | 5 | 240 | 115 | Ludox-AS40 | NaAlO2 | [3] | 0 | 1 | 0 | 0 | 0 | 0 | 1 | 0.8018199 | 44.76577
2 | EMT | 1 | 4 | 2 | 10 | 140 | 4 | 2.5 | 5 | 240 | 115 | Ludox-AS40 | NaAlO2 | [3] | 0 | 1 | 0 | 0 | 0 | 0 | 1 | 0.6992919 | 44.76698
2 | EMT | 1 | 4 | 2 | 10 | 140 | 5 | 2.5 | 5 | 240 | 115 | Ludox-AS40 | NaAlO2 | [3] | 0 | 1 | 0 | 0 | 0 | 0 | 1 | 0.6786663 | 44.76948
2 | EMT | 1 | 4 | 2 | 10 | 140 | 7.5 | 2.5 | 5 | 240 | 115 | Ludox-AS40 | NaAlO2 | [3] | 0 | 1 | 0 | 0 | 0 | 0 | 1 | 0.569812 | 44.78008
3 | EMT | 1 | 4.2 | 2 | 10 | 140 | 2 | 2.38 | 5 | 24 | 71.65 | Na2SiO3 | NaAlO2 | [4] | 0 | 0 | 0 | 1 | 0 | 0 | 1 | 0.2485002 | 39.53589
3 | EMT | 1 | 4.2 | 2 | 10 | 140 | 3 | 2.38 | 5 | 24 | 71.65 | Na2SiO3 | NaAlO2 | [4] | 0 | 0 | 0 | 1 | 0 | 0 | 1 | 0.2485002 | 39.53645
3 | EMT | 1 | 4.2 | 2 | 10 | 140 | 3.25 | 2.38 | 5 | 24 | 71.65 | Na2SiO3 | NaAlO2 | [4] | 0 | 0 | 0 | 1 | 0 | 0 | 1 | 0.2485002 | 39.53677
3 | EMT | 1 | 4.2 | 2 | 10 | 140 | 4 | 2.38 | 5 | 24 | 71.65 | Na2SiO3 | NaAlO2 | [4] | 0 | 0 | 0 | 1 | 0 | 0 | 1 | 0.2485002 | 39.53815
3 | EMT | 1 | 4.2 | 2 | 10 | 140 | 5 | 2.38 | 5 | 24 | 71.65 | Na2SiO3 | NaAlO2 | [4] | 0 | 0 | 0 | 1 | 0 | 0 | 1 | 0.2485002 | 39.54097
3 | EMT | 1 | 4.2 | 2 | 10 | 140 | 7.5 | 2.38 | 5 | 24 | 71.65 | Na2SiO3 | NaAlO2 | [4] | 0 | 0 | 0 | 1 | 0 | 0 | 1 | 0.2485002 | 39.55297
4 | EMT | 1 | 36.9 | 2 | 5.15 | 240 | 2 | 0.14 | 2.58 | 36 | 40 | Na2SiO3 | NaAlO2 | [5] 1-EMT-0 | 0 | 0 | 0 | 1 | 0 | 0 | 1 | 0.5678687 | 1.434744
4 | EMT | 1 | 36.9 | 2 | 5.15 | 240 | 3 | 0.14 | 2.58 | 36 | 40 | Na2SiO3 | NaAlO2 | [5] 1-EMT-0 | 0 | 0 | 0 | 1 | 0 | 0 | 1 | 0.6486217 | 1.450742
4 | EMT | 1 | 36.9 | 2 | 5.15 | 240 | 3.25 | 0.14 | 2.58 | 36 | 40 | Na2SiO3 | NaAlO2 | [5] 1-EMT-0 | 0 | 0 | 0 | 1 | 0 | 0 | 1 | 0.6373469 | 1.459653
4 | EMT | 1 | 36.9 | 2 | 5.15 | 240 | 4 | 0.14 | 2.58 | 36 | 40 | Na2SiO3 | NaAlO2 | [5] 1-EMT-0 | 0 | 0 | 0 | 1 | 0 | 0 | 1 | 0.6417547 | 1.497574
4 | EMT | 1 | 36.9 | 2 | 5.15 | 240 | 5 | 0.14 | 2.58 | 36 | 40 | Na2SiO3 | NaAlO2 | [5] 1-EMT-0 | 0 | 0 | 0 | 1 | 0 | 0 | 1 | 0.6103422 | 1.572175
4 | EMT | 1 | 36.9 | 2 | 5.15 | 240 | 7.5 | 0.14 | 2.58 | 36 | 40 | Na2SiO3 | NaAlO2 | [5] 1-EMT-0 | 0 | 0 | 0 | 1 | 0 | 0 | 1 | 0.6783335 | 1.853674
5 | EMT+SOD | 0 | 36.9 | 2 | 5.15 | 240 | 2 | 0.14 | 2.58 | 36 | 40 | Na2SiO3 | NaAlO2 | [5] 1-EMT-1 | 0 | 0 | 0 | 1 | 0 | 0 | 1 | 0.5678687 | 1.434744
5 | EMT+SOD | 0 | 36.9 | 2 | 5.15 | 240 | 3 | 0.14 | 2.58 | 36 | 40 | Na2SiO3 | NaAlO2 | [5] 1-EMT-1 | 0 | 0 | 0 | 1 | 0 | 0 | 1 | 0.6486217 | 1.450742
5 | EMT+SOD | 0 | 36.9 | 2 | 5.15 | 240 | 3.25 | 0.14 | 2.58 | 36 | 40 | Na2SiO3 | NaAlO2 | [5] 1-EMT-1 | 0 | 0 | 0 | 1 | 0 | 0 | 1 | 0.6373469 | 1.459653
5 | EMT+SOD | 0 | 36.9 | 2 | 5.15 | 240 | 4 | 0.14 | 2.58 | 36 | 40 | Na2SiO3 | NaAlO2 | [5] 1-EMT-1 | 0 | 0 | 0 | 1 | 0 | 0 | 1 | 0.6417547 | 1.497574
5 | EMT+SOD | 0 | 36.9 | 2 | 5.15 | 240 | 5 | 0.14 | 2.58 | 36 | 40 | Na2SiO3 | NaAlO2 | [5] 1-EMT-1 | 0 | 0 | 0 | 1 | 0 | 0 | 1 | 0.6103422 | 1.572175
5 | EMT+SOD | 0 | 36.9 | 2 | 5.15 | 240 | 7.5 | 0.14 | 2.58 | 36 | 40 | Na2SiO3 | NaAlO2 | [5] 1-EMT-1 | 0 | 0 | 0 | 1 | 0 | 0 | 1 | 0.6783335 | 1.853674
6 | LTA+SOD | 0 | 36.9 | 2 | 5.15 | 240 | 2 | 0.14 | 2.58 | 1 | 80 | Na2SiO3 | NaAlO2 | [5] 1-EMT-2 | 0 | 0 | 0 | 1 | 0 | 0 | 1 | 0.6467385 | 10.10401
6 | LTA+SOD | 0 | 36.9 | 2 | 5.15 | 240 | 3 | 0.14 | 2.58 | 1 | 80 | Na2SiO3 | NaAlO2 | [5] 1-EMT-2 | 0 | 0 | 0 | 1 | 0 | 0 | 1 | 0.4834848 | 10.10622
6 | LTA+SOD | 0 | 36.9 | 2 | 5.15 | 240 | 3.25 | 0.14 | 2.58 | 1 | 80 | Na2SiO3 | NaAlO2 | [5] 1-EMT-2 | 0 | 0 | 0 | 1 | 0 | 0 | 1 | 0.4834848 | 10.10746
6 | LTA+SOD | 0 | 36.9 | 2 | 5.15 | 240 | 4 | 0.14 | 2.58 | 1 | 80 | Na2SiO3 | NaAlO2 | [5] 1-EMT-2 | 0 | 0 | 0 | 1 | 0 | 0 | 1 | 0.4291908 | 10.11284
6 | LTA+SOD | 0 | 36.9 | 2 | 5.15 | 240 | 5 | 0.14 | 2.58 | 1 | 80 | Na2SiO3 | NaAlO2 | [5] 1-EMT-2 | 0 | 0 | 0 | 1 | 0 | 0 | 1 | 0.4291908 | 10.12388
6 | LTA+SOD | 0 | 36.9 | 2 | 5.15 | 240 | 7.5 | 0.14 | 2.58 | 1 | 80 | Na2SiO3 | NaAlO2 | [5] 1-EMT-2 | 0 | 0 | 0 | 1 | 0 | 0 | 1 | 0.4829132 | 10.17066
7 | SOD | 0 | 36.9 | 2 | 5.15 | 180 | 2 | 0.14 | 2.58 | 36 | 40 | Na2SiO3 | NaAlO2 | [5] 1-EMT-3 | 0 | 0 | 0 | 1 | 0 | 0 | 1 | 0.5678687 | 2.857663
7 | SOD | 0 | 36.9 | 2 | 5.15 | 180 | 3 | 0.14 | 2.58 | 36 | 40 | Na2SiO3 | NaAlO2 | [5] 1-EMT-3 | 0 | 0 | 0 | 1 | 0 | 0 | 1 | 0.6486217 | 2.865483
7 | SOD | 0 | 36.9 | 2 | 5.15 | 180 | 3.25 | 0.14 | 2.58 | 36 | 40 | Na2SiO3 | NaAlO2 | [5] 1-EMT-3 | 0 | 0 | 0 | 1 | 0 | 0 | 1 | 0.6373469 | 2.869873
7 | SOD | 0 | 36.9 | 2 | 5.15 | 180 | 4 | 0.14 | 2.58 | 36 | 40 | Na2SiO3 | NaAlO2 | [5] 1-EMT-3 | 0 | 0 | 0 | 1 | 0 | 0 | 1 | 0.6417547 | 2.888817
7 | SOD | 0 | 36.9 | 2 | 5.15 | 180 | 5 | 0.14 | 2.58 | 36 | 40 | Na2SiO3 | NaAlO2 | [5] 1-EMT-3 | 0 | 0 | 0 | 1 | 0 | 0 | 1 | 0.6103422 | 2.92729
7 | SOD | 0 | 36.9 | 2 | 5.15 | 180 | 7.5 | 0.14 | 2.58 | 36 | 40 | Na2SiO3 | NaAlO2 | [5] 1-EMT-3 | 0 | 0 | 0 | 1 | 0 | 0 | 1 | 0.6783335 | 3.085421
8 | Amorphous | 0 | 30.9 | 2 | 5.15 | 240 | 2 | 0.17 | 2.58 | 72 | 40 | Na2SiO3 | NaAlO2 | [5] 1-EMT-4 | 0 | 0 | 0 | 1 | 0 | 0 | 1 | 0.9029796 | 2.805554
8 | Amorphous | 0 | 30.9 | 2 | 5.15 | 240 | 3 | 0.17 | 2.58 | 72 | 40 | Na2SiO3 | NaAlO2 | [5] 1-EMT-4 | 0 | 0 | 0 | 1 | 0 | 0 | 1 | 0.8713969 | 2.813521
8 | Amorphous | 0 | 30.9 | 2 | 5.15 | 240 | 3.25 | 0.17 | 2.58 | 72 | 40 | Na2SiO3 | NaAlO2 | [5] 1-EMT-4 | 0 | 0 | 0 | 1 | 0 | 0 | 1 | 0.8713969 | 2.817992
8 | Amorphous | 0 | 30.9 | 2 | 5.15 | 240 | 4 | 0.17 | 2.58 | 72 | 40 | Na2SiO3 | NaAlO2 | [5] 1-EMT-4 | 0 | 0 | 0 | 1 | 0 | 0 | 1 | 0.847185 | 2.837285
8 | Amorphous | 0 | 30.9 | 2 | 5.15 | 240 | 5 | 0.17 | 2.58 | 72 | 40 | Na2SiO3 | NaAlO2 | [5] 1-EMT-4 | 0 | 0 | 0 | 1 | 0 | 0 | 1 | 0.8151839 | 2.876453
8 | Amorphous | 0 | 30.9 | 2 | 5.15 | 240 | 7.5 | 0.17 | 2.58 | 72 | 40 | Na2SiO3 | NaAlO2 | [5] 1-EMT-4 | 0 | 0 | 0 | 1 | 0 | 0 | 1 | 0.5824346 | 3.037248
9 | Amorphous | 0 | 30.9 | 2 | 5.15 | 240 | 2 | 0.17 | 2.58 | 12 | 80 | Na2SiO3 | NaAlO2 | [5] 1-EMT-5 | 0 | 0 | 0 | 1 | 0 | 0 | 1 | 0.9773826 | 10.38003
9 | Amorphous | 0 | 30.9 | 2 | 5.15 | 240 | 3 | 0.17 | 2.58 | 12 | 80 | Na2SiO3 | NaAlO2 | [5] 1-EMT-5 | 0 | 0 | 0 | 1 | 0 | 0 | 1 | 0.9773826 | 10.38219
9 | Amorphous | 0 | 30.9 | 2 | 5.15 | 240 | 3.25 | 0.17 | 2.58 | 12 | 80 | Na2SiO3 | NaAlO2 | [5] 1-EMT-5 | 0 | 0 | 0 | 1 | 0 | 0 | 1 | 0.9773826 | 10.3834
9 | Amorphous | 0 | 30.9 | 2 | 5.15 | 240 | 4 | 0.17 | 2.58 | 12 | 80 | Na2SiO3 | NaAlO2 | [5] 1-EMT-5 | 0 | 0 | 0 | 1 | 0 | 0 | 1 | 0.9773826 | 10.38864
9 | Amorphous | 0 | 30.9 | 2 | 5.15 | 240 | 5 | 0.17 | 2.58 | 12 | 80 | Na2SiO3 | NaAlO2 | [5] 1-EMT-5 | 0 | 0 | 0 | 1 | 0 | 0 | 1 | 0.9773826 | 10.39938
9 | Amorphous | 0 | 30.9 | 2 | 5.15 | 240 | 7.5 | 0.17 | 2.58 | 12 | 80 | Na2SiO3 | NaAlO2 | [5] 1-EMT-5 | 0 | 0 | 0 | 1 | 0 | 0 | 1 | 0.8832666 | 10.44493
10 | EMT | 1 | 34 | 2 | 5.15 | 250 | 2 | 0.15 | 2.58 | 24 | 40 | Na2SiO3 | NaAlO2 | [5] 1-EMT-6 | 0 | 0 | 0 | 1 | 0 | 0 | 1 | 0.5038926 | 2.070951
10 | EMT | 1 | 34 | 2 | 5.15 | 250 | 3 | 0.15 | 2.58 | 24 | 40 | Na2SiO3 | NaAlO2 | [5] 1-EMT-6 | 0 | 0 | 0 | 1 | 0 | 0 | 1 | 0.4878476 | 2.081783
10 | EMT | 1 | 34 | 2 | 5.15 | 250 | 3.25 | 0.15 | 2.58 | 24 | 40 | Na2SiO3 | NaAlO2 | [5] 1-EMT-6 | 0 | 0 | 0 | 1 | 0 | 0 | 1 | 0.491589 | 2.087851
10 | EMT | 1 | 34 | 2 | 5.15 | 250 | 4 | 0.15 | 2.58 | 24 | 40 | Na2SiO3 | NaAlO2 | [5] 1-EMT-6 | 0 | 0 | 0 | 1 | 0 | 0 | 1 | 0.481472 | 2.113939
10 | EMT | 1 | 34 | 2 | 5.15 | 250 | 5 | 0.15 | 2.58 | 24 | 40 | Na2SiO3 | NaAlO2 | [5] 1-EMT-6 | 0 | 0 | 0 | 1 | 0 | 0 | 1 | 0.5226561 | 2.166444
10 | EMT | 1 | 34 | 2 | 5.15 | 250 | 7.5 | 0.15 | 2.58 | 24 | 40 | Na2SiO3 | NaAlO2 | [5] 1-EMT-6 | 0 | 0 | 0 | 1 | 0 | 0 | 1 | 0.6083884 | 2.376423
11 | EMT+LTA | 0 | 34 | 2 | 5.15 | 250 | 2 | 0.15 | 2.58 | 4 | 60 | Na2SiO3 | NaAlO2 | [5] 1-EMT-7 | 0 | 0 | 0 | 1 | 0 | 0 | 1 | 0.8597543 | 5.510845
11 | EMT+LTA | 0 | 34 | 2 | 5.15 | 250 | 3 | 0.15 | 2.58 | 4 | 60 | Na2SiO3 | NaAlO2 | [5] 1-EMT-7 | 0 | 0 | 0 | 1 | 0 | 0 | 1 | 0.8669297 | 5.514898
11 | EMT+LTA | 0 | 34 | 2 | 5.15 | 250 | 3.25 | 0.15 | 2.58 | 4 | 60 | Na2SiO3 | NaAlO2 | [5] 1-EMT-7 | 0 | 0 | 0 | 1 | 0 | 0 | 1 | 0.882234 | 5.517176
11 | EMT+LTA | 0 | 34 | 2 | 5.15 | 250 | 4 | 0.15 | 2.58 | 4 | 60 | Na2SiO3 | NaAlO2 | [5] 1-EMT-7 | 0 | 0 | 0 | 1 | 0 | 0 | 1 | 0.8989722 | 5.527037
11 | EMT+LTA | 0 | 34 | 2 | 5.15 | 250 | 5 | 0.15 | 2.58 | 4 | 60 | Na2SiO3 | NaAlO2 | [5] 1-EMT-7 | 0 | 0 | 0 | 1 | 0 | 0 | 1 | 0.8985264 | 5.54721
11 | EMT+LTA | 0 | 34 | 2 | 5.15 | 250 | 7.5 | 0.15 | 2.58 | 4 | 60 | Na2SiO3 | NaAlO2 | [5] 1-EMT-7 | 0 | 0 | 0 | 1 | 0 | 0 | 1 | 0.8672469 | 5.632139
12 | EMT | 1 | 34 | 2 | 5.15 | 350 | 2 | 0.15 | 2.58 | 36 | 40 | Na2SiO3 | NaAlO2 | [5] 1-EMT-8 | 0 | 0 | 0 | 1 | 0 | 0 | 1 | 0.5504929 | 3.822608
12 | EMT | 1 | 34 | 2 | 5.15 | 350 | 3 | 0.15 | 2.58 | 36 | 40 | Na2SiO3 | NaAlO2 | [5] 1-EMT-8 | 0 | 0 | 0 | 1 | 0 | 0 | 1 | 0.4878476 | 3.82845
12 | EMT | 1 | 34 | 2 | 5.15 | 350 | 3.25 | 0.15 | 2.58 | 36 | 40 | Na2SiO3 | NaAlO2 | [5] 1-EMT-8 | 0 | 0 | 0 | 1 | 0 | 0 | 1 | 0.491589 | 3.831733
12 | EMT | 1 | 34 | 2 | 5.15 | 350 | 4 | 0.15 | 2.58 | 36 | 40 | Na2SiO3 | NaAlO2 | [5] 1-EMT-8 | 0 | 0 | 0 | 1 | 0 | 0 | 1 | 0.481472 | 3.845924
12 | EMT | 1 | 34 | 2 | 5.15 | 350 | 5 | 0.15 | 2.58 | 36 | 40 | Na2SiO3 | NaAlO2 | [5] 1-EMT-8 | 0 | 0 | 0 | 1 | 0 | 0 | 1 | 0.5226561 | 3.874871
12 | EMT | 1 | 34 | 2 | 5.15 | 350 | 7.5 | 0.15 | 2.58 | 36 | 40 | Na2SiO3 | NaAlO2 | [5] 1-EMT-8 | 0 | 0 | 0 | 1 | 0 | 0 | 1 | 0.6083884 | 3.995554
13 | EMT | 1 | 34 | 2 | 5.15 | 350 | 2 | 0.15 | 2.58 | 8 | 60 | Na2SiO3 | NaAlO2 | [5] 1-EMT-9 | 0 | 0 | 0 | 1 | 0 | 0 | 1 | 0.8597543 | 5.515521
13 | EMT | 1 | 34 | 2 | 5.15 | 350 | 3 | 0.15 | 2.58 | 8 | 60 | Na2SiO3 | NaAlO2 | [5] 1-EMT-9 | 0 | 0 | 0 | 1 | 0 | 0 | 1 | 0.8669297 | 5.51957
13 | EMT | 1 | 34 | 2 | 5.15 | 350 | 3.25 | 0.15 | 2.58 | 8 | 60 | Na2SiO3 | NaAlO2 | [5] 1-EMT-9 | 0 | 0 | 0 | 1 | 0 | 0 | 1 | 0.882234 | 5.521847
13 | EMT | 1 | 34 | 2 | 5.15 | 350 | 4 | 0.15 | 2.58 | 8 | 60 | Na2SiO3 | NaAlO2 | [5] 1-EMT-9 | 0 | 0 | 0 | 1 | 0 | 0 | 1 | 0.8989722 | 5.531699
13 | EMT | 1 | 34 | 2 | 5.15 | 350 | 5 | 0.15 | 2.58 | 8 | 60 | Na2SiO3 | NaAlO2 | [5] 1-EMT-9 | 0 | 0 | 0 | 1 | 0 | 0 | 1 | 0.8985264 | 5.551855
13 | EMT | 1 | 34 | 2 | 5.15 | 350 | 7.5 | 0.15 | 2.58 | 8 | 60 | Na2SiO3 | NaAlO2 | [5] 1-EMT-9 | 0 | 0 | 0 | 1 | 0 | 0 | 1 | 0.8672469 | 5.636714
14 | EMT+LTA | 0 | 34 | 2 | 5.15 | 350 | 2 | 0.15 | 2.58 | 2 | 80 | Na2SiO3 | NaAlO2 | [5] 1-EMT-10 | 0 | 0 | 0 | 1 | 0 | 0 | 1 | 0.853887 | 9.577331
14 | EMT+LTA | 0 | 34 | 2 | 5.15 | 350 | 3 | 0.15 | 2.58 | 2 | 80 | Na2SiO3 | NaAlO2 | [5] 1-EMT-10 | 0 | 0 | 0 | 1 | 0 | 0 | 1 | 0.8279735 | 9.579663
14 | EMT+LTA | 0 | 34 | 2 | 5.15 | 350 | 3.25 | 0.15 | 2.58 | 2 | 80 | Na2SiO3 | NaAlO2 | [5] 1-EMT-10 | 0 | 0 | 0 | 1 | 0 | 0 | 1 | 0.8279735 | 9.580975
14 | EMT+LTA | 0 | 34 | 2 | 5.15 | 350 | 4 | 0.15 | 2.58 | 2 | 80 | Na2SiO3 | NaAlO2 | [5] 1-EMT-10 | 0 | 0 | 0 | 1 | 0 | 0 | 1 | 0.7940779 | 9.586656
14 | EMT+LTA | 0 | 34 | 2 | 5.15 | 350 | 5 | 0.15 | 2.58 | 2 | 80 | Na2SiO3 | NaAlO2 | [5] 1-EMT-10 | 0 | 0 | 0 | 1 | 0 | 0 | 1 | 0.7733766 | 9.598299
14 | EMT+LTA | 0 | 34 | 2 | 5.15 | 350 | 7.5 | 0.15 | 2.58 | 2 | 80 | Na2SiO3 | NaAlO2 | [5] 1-EMT-10 | 0 | 0 | 0 | 1 | 0 | 0 | 1 | 0.5041861 | 9.647626
15 | EMT | 1 | 34 | 2 | 5.15 | 550 | 2 | 0.15 | 2.58 | 84 | 40 | Na2SiO3 | NaAlO2 | [5] 1-EMT-11 | 0 | 0 | 0 | 1 | 0 | 0 | 1 | 0.5923365 | 3.705009
15 | EMT | 1 | 34 | 2 | 5.15 | 550 | 3 | 0.15 | 2.58 | 84 | 40 | Na2SiO3 | NaAlO2 | [5] 1-EMT-11 | 0 | 0 | 0 | 1 | 0 | 0 | 1 | 0.4878476 | 3.711037
15 | EMT | 1 | 34 | 2 | 5.15 | 550 | 3.25 | 0.15 | 2.58 | 84 | 40 | Na2SiO3 | NaAlO2 | [5] 1-EMT-11 | 0 | 0 | 0 | 1 | 0 | 0 | 1 | 0.4878476 | 3.714424
15 | EMT | 1 | 34 | 2 | 5.15 | 550 | 4 | 0.15 | 2.58 | 84 | 40 | Na2SiO3 | NaAlO2 | [5] 1-EMT-11 | 0 | 0 | 0 | 1 | 0 | 0 | 1 | 0.481472 | 3.729063
15 | EMT | 1 | 34 | 2 | 5.15 | 550 | 5 | 0.15 | 2.58 | 84 | 40 | Na2SiO3 | NaAlO2 | [5] 1-EMT-11 | 0 | 0 | 0 | 1 | 0 | 0 | 1 | 0.4962897 | 3.758912
15 | EMT | 1 | 34 | 2 | 5.15 | 550 | 7.5 | 0.15 | 2.58 | 84 | 40 | Na2SiO3 | NaAlO2 | [5] 1-EMT-11 | 0 | 0 | 0 | 1 | 0 | 0 | 1 | 0.6083884 | 3.883208
16 | FAU | 0 | 34 | 2 | 5.15 | 550 | 2 | 0.15 | 2.58 | 18 | 60 | Na2SiO3 | NaAlO2 | [5] 1-EMT-12 | 0 | 0 | 0 | 1 | 0 | 0 | 1 | 0.8597543 | 5.43274
16 | FAU | 0 | 34 | 2 | 5.15 | 550 | 3 | 0.15 | 2.58 | 18 | 60 | Na2SiO3 | NaAlO2 | [5] 1-EMT-12 | 0 | 0 | 0 | 1 | 0 | 0 | 1 | 0.8669297 | 5.436851
16 | FAU | 0 | 34 | 2 | 5.15 | 550 | 3.25 | 0.15 | 2.58 | 18 | 60 | Na2SiO3 | NaAlO2 | [5] 1-EMT-12 | 0 | 0 | 0 | 1 | 0 | 0 | 1 | 0.882234 | 5.439162
16 | FAU | 0 | 34 | 2 | 5.15 | 550 | 4 | 0.15 | 2.58 | 18 | 60 | Na2SiO3 | NaAlO2 | [5] 1-EMT-12 | 0 | 0 | 0 | 1 | 0 | 0 | 1 | 0.8989722 | 5.449164
16 | FAU | 0 | 34 | 2 | 5.15 | 550 | 5 | 0.15 | 2.58 | 18 | 60 | Na2SiO3 | NaAlO2 | [5] 1-EMT-12 | 0 | 0 | 0 | 1 | 0 | 0 | 1 | 0.8985264 | 5.469624
16 | FAU | 0 | 34 | 2 | 5.15 | 550 | 7.5 | 0.15 | 2.58 | 18 | 60 | Na2SiO3 | NaAlO2 | [5] 1-EMT-12 | 0 | 0 | 0 | 1 | 0 | 0 | 1 | 0.8633992 | 5.55574
17 | Amorphous | 0 | 34 | 2 | 5.15 | 650 | 2 | 0.15 | 2.58 | 180 | 40 | Na2SiO3 | NaAlO2 | [5] 1-EMT-13 | 0 | 0 | 0 | 1 | 0 | 0 | 1 | 0.6068929 | 3.390486
17 | Amorphous | 0 | 34 | 2 | 5.15 | 650 | 3 | 0.15 | 2.58 | 180 | 40 | Na2SiO3 | NaAlO2 | [5] 1-EMT-13 | 0 | 0 | 0 | 1 | 0 | 0 | 1 | 0.5998193 | 3.397074
17 | Amorphous | 0 | 34 | 2 | 5.15 | 650 | 3.25 | 0.15 | 2.58 | 180 | 40 | Na2SiO3 | NaAlO2 | [5] 1-EMT-13 | 0 | 0 | 0 | 1 | 0 | 0 | 1 | 0.5038926 | 3.400774
17 | Amorphous | 0 | 34 | 2 | 5.15 | 650 | 4 | 0.15 | 2.58 | 180 | 40 | Na2SiO3 | NaAlO2 | [5] 1-EMT-13 | 0 | 0 | 0 | 1 | 0 | 0 | 1 | 0.4878476 | 3.416761
17 | Amorphous | 0 | 34 | 2 | 5.15 | 650 | 5 | 0.15 | 2.58 | 180 | 40 | Na2SiO3 | NaAlO2 | [5] 1-EMT-13 | 0 | 0 | 0 | 1 | 0 | 0 | 1 | 0.481472 | 3.449323
17 | Amorphous | 0 | 34 | 2 | 5.15 | 650 | 7.5 | 0.15 | 2.58 | 180 | 40 | Na2SiO3 | NaAlO2 | [5] 1-EMT-13 | 0 | 0 | 0 | 1 | 0 | 0 | 1 | 0.5756007 | 3.584402
18 | FAU | 0 | 34 | 2 | 5.15 | 650 | 2 | 0.15 | 2.58 | 24 | 60 | Na2SiO3 | NaAlO2 | [5] 1-EMT-14 | 0 | 0 | 0 | 1 | 0 | 0 | 1 | 0.8655462 | 5.346729
18 | FAU | 0 | 34 | 2 | 5.15 | 650 | 3 | 0.15 | 2.58 | 24 | 60 | Na2SiO3 | NaAlO2 | [5] 1-EMT-14 | 0 | 0 | 0 | 1 | 0 | 0 | 1 | 0.8669297 | 5.350905
18 | FAU | 0 | 34 | 2 | 5.15 | 650 | 3.25 | 0.15 | 2.58 | 24 | 60 | Na2SiO3 | NaAlO2 | [5] 1-EMT-14 | 0 | 0 | 0 | 1 | 0 | 0 | 1 | 0.882234 | 5.353253
18 | FAU | 0 | 34 | 2 | 5.15 | 650 | 4 | 0.15 | 2.58 | 24 | 60 | Na2SiO3 | NaAlO2 | [5] 1-EMT-14 | 0 | 0 | 0 | 1 | 0 | 0 | 1 | 0.8989722 | 5.363416
18 | FAU | 0 | 34 | 2 | 5.15 | 650 | 5 | 0.15 | 2.58 | 24 | 60 | Na2SiO3 | NaAlO2 | [5] 1-EMT-14 | 0 | 0 | 0 | 1 | 0 | 0 | 1 | 0.8985264 | 5.384202
18 | FAU | 0 | 34 | 2 | 5.15 | 650 | 7.5 | 0.15 | 2.58 | 24 | 60 | Na2SiO3 | NaAlO2 | [5] 1-EMT-14 | 0 | 0 | 0 | 1 | 0 | 0 | 1 | 0.8633992 | 5.471663
19 | EMT | 1 | 34 | 2 | 5.15 | 450 | 2 | 0.15 | 2.58 | 12 | 60 | Na2SiO3 | NaAlO2 | [5] 1-EMT-15 | 0 | 0 | 0 | 1 | 0 | 0 | 1 | 0.8597543 | 4.172769
19 | EMT | 1 | 34 | 2 | 5.15 | 450 | 3 | 0.15 | 2.58 | 12 | 60 | Na2SiO3 | NaAlO2 | [5] 1-EMT-15 | 0 | 0 | 0 | 1 | 0 | 0 | 1 | 0.8669297 | 4.178121
19 | EMT | 1 | 34 | 2 | 5.15 | 450 | 3.25 | 0.15 | 2.58 | 12 | 60 | Na2SiO3 | NaAlO2 | [5] 1-EMT-15 | 0 | 0 | 0 | 1 | 0 | 0 | 1 | 0.882234 | 4.181128
19 | EMT | 1 | 34 | 2 | 5.15 | 450 | 4 | 0.15 | 2.58 | 12 | 60 | Na2SiO3 | NaAlO2 | [5] 1-EMT-15 | 0 | 0 | 0 | 1 | 0 | 0 | 1 | 0.8989722 | 4.194135
19 | EMT | 1 | 34 | 2 | 5.15 | 450 | 5 | 0.15 | 2.58 | 12 | 60 | Na2SiO3 | NaAlO2 | [5] 1-EMT-15 | 0 | 0 | 0 | 1 | 0 | 0 | 1 | 0.8985264 | 4.220691
19 | EMT | 1 | 34 | 2 | 5.15 | 450 | 7.5 | 0.15 | 2.58 | 12 | 60 | Na2SiO3 | NaAlO2 | [5] 1-EMT-15 | 0 | 0 | 0 | 1 | 0 | 0 | 1 | 0.8672469 | 4.331733
20 | EMT+LTA | 0 | 34 | 2 | 5.15 | 450 | 2 | 0.15 | 2.58 | 4 | 80 | Na2SiO3 | NaAlO2 | [5] 1-EMT-16 | 0 | 0 | 0 | 1 | 0 | 0 | 1 | 0.853887 | 8.881897
20 | EMT+LTA | 0 | 34 | 2 | 5.15 | 450 | 3 | 0.15 | 2.58 | 4 | 80 | Na2SiO3 | NaAlO2 | [5] 1-EMT-16 | 0 | 0 | 0 | 1 | 0 | 0 | 1 | 0.8279735 | 8.884412
20 | EMT+LTA | 0 | 34 | 2 | 5.15 | 450 | 3.25 | 0.15 | 2.58 | 4 | 80 | Na2SiO3 | NaAlO2 | [5] 1-EMT-16 | 0 | 0 | 0 | 1 | 0 | 0 | 1 | 0.8279735 | 8.885826
20 | EMT+LTA | 0 | 34 | 2 | 5.15 | 450 | 4 | 0.15 | 2.58 | 4 | 80 | Na2SiO3 | NaAlO2 | [5] 1-EMT-16 | 0 | 0 | 0 | 1 | 0 | 0 | 1 | 0.7940779 | 8.891951
20 | EMT+LTA | 0 | 34 | 2 | 5.15 | 450 | 5 | 0.15 | 2.58 | 4 | 80 | Na2SiO3 | NaAlO2 | [5] 1-EMT-16 | 0 | 0 | 0 | 1 | 0 | 0 | 1 | 0.7733766 | 8.904503
20 | EMT+LTA | 0 | 34 | 2 | 5.15 | 450 | 7.5 | 0.15 | 2.58 | 4 | 80 | Na2SiO3 | NaAlO2 | [5] 1-EMT-16 | 0 | 0 | 0 | 1 | 0 | 0 | 1 | 0.5041861 | 8.957651
21 | EMT | 1 | 34 | 2 | 5.15 | 450 | 2 | 0.15 | 2.58 | 20 | 40 | Na2SiO3 | NaAlO2 | [5] R-EMT | 0 | 0 | 0 | 1 | 0 | 0 | 1 | 0.5038926 | 1.742203
21 | EMT | 1 | 34 | 2 | 5.15 | 450 | 3 | 0.15 | 2.58 | 20 | 40 | Na2SiO3 | NaAlO2 | [5] R-EMT | 0 | 0 | 0 | 1 | 0 | 0 | 1 | 0.4878476 | 1.755159
21 | EMT | 1 | 34 | 2 | 5.15 | 450 | 3.25 | 0.15 | 2.58 | 20 | 40 | Na2SiO3 | NaAlO2 | [5] R-EMT | 0 | 0 | 0 | 1 | 0 | 0 | 1 | 0.491589 | 1.762402
21 | EMT | 1 | 34 | 2 | 5.15 | 450 | 4 | 0.15 | 2.58 | 20 | 40 | Na2SiO3 | NaAlO2 | [5] R-EMT | 0 | 0 | 0 | 1 | 0 | 0 | 1 | 0.481472 | 1.793433
21 | EMT | 1 | 34 | 2 | 5.15 | 450 | 5 | 0.15 | 2.58 | 20 | 40 | Na2SiO3 | NaAlO2 | [5] R-EMT | 0 | 0 | 0 | 1 | 0 | 0 | 1 | 0.5226561 | 1.855381
21 | EMT | 1 | 34 | 2 | 5.15 | 450 | 7.5 | 0.15 | 2.58 | 20 | 40 | Na2SiO3 | NaAlO2 | [5] R-EMT | 0 | 0 | 0 | 1 | 0 | 0 | 1 | 0.6083884 | 2.097599
22 | EMT | 1 | 34 | 2 | 5.15 | 450 | 2 | 0.15 | 2.58 | 48 | 40 | Na2SiO3 | NaAlO2 | [5] 1-EMT | 0 | 0 | 0 | 1 | 0 | 0 | 1 | 0.5998193 | 1.157756
22 | EMT | 1 | 34 | 2 | 5.15 | 450 | 3 | 0.15 | 2.58 | 48 | 40 | Na2SiO3 | NaAlO2 | [5] 1-EMT | 0 | 0 | 0 | 1 | 0 | 0 | 1 | 0.4878476 | 1.178728
22 | EMT | 1 | 34 | 2 | 5.15 | 450 | 3.25 | 0.15 | 2.58 | 48 | 40 | Na2SiO3 | NaAlO2 | [5] 1-EMT | 0 | 0 | 0 | 1 | 0 | 0 | 1 | 0.4878476 | 1.190285
22 | EMT | 1 | 34 | 2 | 5.15 | 450 | 4 | 0.15 | 2.58 | 48 | 40 | Na2SiO3 | NaAlO2 | [5] 1-EMT | 0 | 0 | 0 | 1 | 0 | 0 | 1 | 0.481472 | 1.238625
22 | EMT | 1 | 34 | 2 | 5.15 | 450 | 5 | 0.15 | 2.58 | 48 | 40 | Na2SiO3 | NaAlO2 | [5] 1-EMT | 0 | 0 | 0 | 1 | 0 | 0 | 1 | 0.4962897 | 1.330654
22 | EMT | 1 | 34 | 2 | 5.15 | 450 | 7.5 | 0.15 | 2.58 | 48 | 40 | Na2SiO3 | NaAlO2 | [5] 1-EMT | 0 | 0 | 0 | 1 | 0 | 0 | 1 | 0.6083884 | 1.657679
23 | EMT | 1 | 34 | 2 | 5.15 | 450 | 2 | 0.15 | 2.58 | 36 | 40 | Na2SiO3 | NaAlO2 | [5] 2-EMT | 0 | 0 | 0 | 1 | 0 | 0 | 1 | 0.5504929 | 1.388582
23 | EMT | 1 | 34 | 2 | 5.15 | 450 | 3 | 0.15 | 2.58 | 36 | 40 | Na2SiO3 | NaAlO2 | [5] 2-EMT | 0 | 0 | 0 | 1 | 0 | 0 | 1 | 0.4878476 | 1.405192
23 | EMT | 1 | 34 | 2 | 5.15 | 450 | 3.25 | 0.15 | 2.58 | 36 | 40 | Na2SiO3 | NaAlO2 | [5] 2-EMT | 0 | 0 | 0 | 1 | 0 | 0 | 1 | 0.491589 | 1.414435
23 | EMT | 1 | 34 | 2 | 5.15 | 450 | 4 | 0.15 | 2.58 | 36 | 40 | Na2SiO3 | NaAlO2 | [5] 2-EMT | 0 | 0 | 0 | 1 | 0 | 0 | 1 | 0.481472 | 1.453704
23 | EMT | 1 | 34 | 2 | 5.15 | 450 | 5 | 0.15 | 2.58 | 36 | 40 | Na2SiO3 | NaAlO2 | [5] 2-EMT | 0 | 0 | 0 | 1 | 0 | 0 | 1 | 0.5226561 | 1.530694
23 | EMT | 1 | 34 | 2 | 5.15 | 450 | 7.5 | 0.15 | 2.58 | 36 | 40 | Na2SiO3 | NaAlO2 | [5] 2-EMT | 0 | 0 | 0 | 1 | 0 | 0 | 1 | 0.6083884 | 1.819054
24 | EMT | 1 | 34 | 2 | 5.15 | 450 | 2 | 0.15 | 2.58 | 24 | 40 | Na2SiO3 | NaAlO2 | [5] 3-EMT | 0 | 0 | 0 | 1 | 0 | 0 | 1 | 0.5038926 | 1.650178
24 | EMT | 1 | 34 | 2 | 5.15 | 450 | 3 | 0.15 | 2.58 | 24 | 40 | Na2SiO3 | NaAlO2 | [5] 3-EMT | 0 | 0 | 0 | 1 | 0 | 0 | 1 | 0.4878476 | 1.6639
24 | EMT | 1 | 34 | 2 | 5.15 | 450 | 3.25 | 0.15 | 2.58 | 24 | 40 | Na2SiO3 | NaAlO2 | [5] 3-EMT | 0 | 0 | 0 | 1 | 0 | 0 | 1 | 0.491589 | 1.671566
24 | EMT | 1 | 34 | 2 | 5.15 | 450 | 4 | 0.15 | 2.58 | 24 | 40 | Na2SiO3 | NaAlO2 | [5] 3-EMT | 0 | 0 | 0 | 1 | 0 | 0 | 1 | 0.481472 | 1.704357
24 | EMT | 1 | 34 | 2 | 5.15 | 450 | 5 | 0.15 | 2.58 | 24 | 40 | Na2SiO3 | NaAlO2 | [5] 3-EMT | 0 | 0 | 0 | 1 | 0 | 0 | 1 | 0.5226561 | 1.769601
24 | EMT | 1 | 34 | 2 | 5.15 | 450 | 7.5 | 0.15 | 2.58 | 24 | 40 | Na2SiO3 | NaAlO2 | [5] 3-EMT | 0 | 0 | 0 | 1 | 0 | 0 | 1 | 0.6083884 | 2.022507
25 | EMT | 1 | 36.9 | 2 | 5.15 | 240.3 | 2 | 0.14 | 2.58 | 36 | 30 | Na2SiO3 | NaAlO2 | [6] | 0 | 0 | 0 | 1 | 0 | 0 | 1 | 0.3707946 | 2.857829
25 | EMT | 1 | 36.9 | 2 | 5.15 | 240.3 | 3 | 0.14 | 2.58 | 36 | 30 | Na2SiO3 | NaAlO2 | [6] | 0 | 0 | 0 | 1 | 0 | 0 | 1 | 0.3509127 | 2.86565
25 | EMT | 1 | 36.9 | 2 | 5.15 | 240.3 | 3.25 | 0.14 | 2.58 | 36 | 30 | Na2SiO3 | NaAlO2 | [6] | 0 | 0 | 0 | 1 | 0 | 0 | 1 | 0.3509127 | 2.870039
25 | EMT | 1 | 36.9 | 2 | 5.15 | 240.3 | 4 | 0.14 | 2.58 | 36 | 30 | Na2SiO3 | NaAlO2 | [6] | 0 | 0 | 0 | 1 | 0 | 0 | 1 | 0.382259 | 2.888982
25 | EMT | 1 | 36.9 | 2 | 5.15 | 240.3 | 5 | 0.14 | 2.58 | 36 | 30 | Na2SiO3 | NaAlO2 | [6] | 0 | 0 | 0 | 1 | 0 | 0 | 1 | 0.4201578 | 2.927453
25 | EMT | 1 | 36.9 | 2 | 5.15 | 240.3 | 7.5 | 0.14 | 2.58 | 36 | 30 | Na2SiO3 | NaAlO2 | [6] | 0 | 0 | 0 | 1 | 0 | 0 | 1 | 0.5332569 | 3.085575
26 | EMT | 1 | 36 | 2 | 5 | 217 | 2 | 0.14 | 2.5 | 28 | 28 | Na2SiO3 | NaAlO2 | [7] | 0 | 0 | 0 | 1 | 0 | 0 | 1 | 0.3858545 | 3.569778
26 | EMT | 1 | 36 | 2 | 5 | 217 | 3 | 0.14 | 2.5 | 28 | 28 | Na2SiO3 | NaAlO2 | [7] | 0 | 0 | 0 | 1 | 0 | 0 | 1 | 0.3688285 | 3.576034
26 | EMT | 1 | 36 | 2 | 5 | 217 | 3.25 | 0.14 | 2.5 | 28 | 28 | Na2SiO3 | NaAlO2 | [7] | 0 | 0 | 0 | 1 | 0 | 0 | 1 | 0.3845017 | 3.579549
26 | EMT | 1 | 36 | 2 | 5 | 217 | 4 | 0.14 | 2.5 | 28 | 28 | Na2SiO3 | NaAlO2 | [7] | 0 | 0 | 0 | 1 | 0 | 0 | 1 | 0.3632409 | 3.594739
26 | EMT | 1 | 36 | 2 | 5 | 217 | 5 | 0.14 | 2.5 | 28 | 28 | Na2SiO3 | NaAlO2 | [7] | 0 | 0 | 0 | 1 | 0 | 0 | 1 | 0.4120429 | 3.625698
26 | EMT | 1 | 36 | 2 | 5 | 217 | 7.5 | 0.14 | 2.5 | 28 | 28 | Na2SiO3 | NaAlO2 | [7] | 0 | 0 | 0 | 1 | 0 | 0 | 1 | 0.4913317 | 3.754418
27 | EMT | 1 | 37.01 | 1.74 | 6.34 | 450 | 2 | 0.17 | 3.64 | 6 | 550 | Ludox-SM30 | NaAlO2 | [8] | 0 | 0 | 1 | 0 | 0 | 0 | 1 | 0.8103186 | 124.4271
27 | EMT | 1 | 37.01 | 1.74 | 6.34 | 450 | 3 | 0.17 | 3.64 | 6 | 550 | Ludox-SM30 | NaAlO2 | [8] | 0 | 0 | 1 | 0 | 0 | 0 | 1 | 0.8103186 | 124.4273
27 | EMT | 1 | 37.01 | 1.74 | 6.34 | 450 | 3.25 | 0.17 | 3.64 | 6 | 550 | Ludox-SM30 | NaAlO2 | [8] | 0 | 0 | 1 | 0 | 0 | 0 | 1 | 0.8103186 | 124.4274
27 | EMT | 1 | 37.01 | 1.74 | 6.34 | 450 | 4 | 0.17 | 3.64 | 6 | 550 | Ludox-SM30 | NaAlO2 | [8] | 0 | 0 | 1 | 0 | 0 | 0 | 1 | 0.8103186 | 124.4278
27 | EMT | 1 | 37.01 | 1.74 | 6.34 | 450 | 5 | 0.17 | 3.64 | 6 | 550 | Ludox-SM30 | NaAlO2 | [8] | 0 | 0 | 1 | 0 | 0 | 0 | 1 | 0.8103186 | 124.4287
27 | EMT | 1 | 37.01 | 1.74 | 6.34 | 450 | 7.5 | 0.17 | 3.64 | 6 | 550 | Ludox-SM30 | NaAlO2 | [8] | 0 | 0 | 1 | 0 | 0 | 0 | 1 | 0.8103186 | 124.4325
35 | EMT+impurities | 0 | 36.9 | 2 | 5.15 | 240.3 | 2 | 0.14 | 2.58 | 36 | 30 | Na2SiO3 | NaAlO2 | [6] | 0 | 0 | 0 | 1 | 0 | 0 | 1 | 0.3707946 | 2.857829
35 | EMT+impurities | 0 | 36.9 | 2 | 5.15 | 240.3 | 3 | 0.14 | 2.58 | 36 | 30 | Na2SiO3 | NaAlO2 | [6] | 0 | 0 | 0 | 1 | 0 | 0 | 1 | 0.3509127 | 2.86565
35 | EMT+impurities | 0 | 36.9 | 2 | 5.15 | 240.3 | 3.25 | 0.14 | 2.58 | 36 | 30 | Na2SiO3 | NaAlO2 | [6] | 0 | 0 | 0 | 1 | 0 | 0 | 1 | 0.3509127 | 2.870039
35 | EMT+impurities | 0 | 36.9 | 2 | 5.15 | 240.3 | 4 | 0.14 | 2.58 | 36 | 30 | Na2SiO3 | NaAlO2 | [6] | 0 | 0 | 0 | 1 | 0 | 0 | 1 | 0.382259 | 2.888982
35 | EMT+impurities | 0 | 36.9 | 2 | 5.15 | 240.3 | 5 | 0.14 | 2.58 | 36 | 30 | Na2SiO3 | NaAlO2 | [6] | 0 | 0 | 0 | 1 | 0 | 0 | 1 | 0.4201578 | 2.927453
35 | EMT+impurities | 0 | 36.9 | 2 | 5.15 | 240.3 | 7.5 | 0.14 | 2.58 | 36 | 30 | Na2SiO3 | NaAlO2 | [6] | 0 | 0 | 0 | 1 | 0 | 0 | 1 | 0.5332569 | 3.085575
36 | EMT+impurities | 0 | 36.9 | 2 | 5.15 | 240.3 | 2 | 0.14 | 2.58 | 36 | 30 | Na2SiO3 | NaAlO2 | [14] | 0 | 0 | 0 | 1 | 0 | 0 | 1 | 0.3707946 | 2.857829
36 | EMT+impurities | 0 | 36.9 | 2 | 5.15 | 240.3 | 3 | 0.14 | 2.58 | 36 | 30 | Na2SiO3 | NaAlO2 | [14] | 0 | 0 | 0 | 1 | 0 | 0 | 1 | 0.3509127 | 2.86565
36 | EMT+impurities | 0 | 36.9 | 2 | 5.15 | 240.3 | 3.25 | 0.14 | 2.58 | 36 | 30 | Na2SiO3 | NaAlO2 | [14] | 0 | 0 | 0 | 1 | 0 | 0 | 1 | 0.3509127 | 2.870039
36 | EMT+impurities | 0 | 36.9 | 2 | 5.15 | 240.3 | 4 | 0.14 | 2.58 | 36 | 30 | Na2SiO3 | NaAlO2 | [14] | 0 | 0 | 0 | 1 | 0 | 0 | 1 | 0.382259 | 2.888982
36 | EMT+impurities | 0 | 36.9 | 2 | 5.15 | 240.3 | 5 | 0.14 | 2.58 | 36 | 30 | Na2SiO3 | NaAlO2 | [14] | 0 | 0 | 0 | 1 | 0 | 0 | 1 | 0.4201578 | 2.927453
36 | EMT+impurities | 0 | 36.9 | 2 | 5.15 | 240.3 | 7.5 | 0.14 | 2.58 | 36 | 30 | Na2SiO3 | NaAlO2 | [14] | 0 | 0 | 0 | 1 | 0 | 0 | 1 | 0.5332569 | 3.085575
37 | Amorphous | 0 | 4.8 | 2 | 10 | 140 | 2 | 2.08 | 5 | 144 | 110 | Fumed silica | NaAlO2 | [2] | 1 | 0 | 0 | 0 | 0 | 0 | 1 | 0.938462 | 38.26027
37 | Amorphous | 0 | 4.8 | 2 | 10 | 140 | 3 | 2.08 | 5 | 144 | 110 | Fumed silica | NaAlO2 | [2] | 1 | 0 | 0 | 0 | 0 | 0 | 1 | 0.938462 | 38.26086
37 | Amorphous | 0 | 4.8 | 2 | 10 | 140 | 3.25 | 2.08 | 5 | 144 | 110 | Fumed silica | NaAlO2 | [2] | 1 | 0 | 0 | 0 | 0 | 0 | 1 | 0.938462 | 38.26118
37 | Amorphous | 0 | 4.8 | 2 | 10 | 140 | 4 | 2.08 | 5 | 144 | 110 | Fumed silica | NaAlO2 | [2] | 1 | 0 | 0 | 0 | 0 | 0 | 1 | 0.938462 | 38.26261
37 | Amorphous | 0 | 4.8 | 2 | 10 | 140 | 5 | 2.08 | 5 | 144 | 110 | Fumed silica | NaAlO2 | [2] | 1 | 0 | 0 | 0 | 0 | 0 | 1 | 0.9301401 | 38.26553
37 | Amorphous | 0 | 4.8 | 2 | 10 | 140 | 7.5 | 2.08 | 5 | 144 | 110 | Fumed silica | NaAlO2 | [2] | 1 | 0 | 0 | 0 | 0 | 0 | 1 | 0.9051745 | 38.27793