## Sheet1
Unnamed: 0 | Synthesis | EMT | Na | Al | Si | H2O | Si precursor sizs (nm) | Si/OH | Si/Al | Time (h) | Temperature (°C) | Si:X | Al:Y | Source | Si_source_Fumed silica | Si_source_Ludox-AS40 | Si_source_Ludox-SM30 | Si_source_Na2SiO3 | Si_source_TEOS | Al_source_Al(OH)3 | Al_source_NaAlO2 | Pre-dissolution of Al | Pre-dissolution of Si
0 | EMT | 1 | 5.4 | 2 | 10.96 | 153 | 2 | 2.03 | 5.48 | 624 | 90 | Na2SiO3 | NaAlO2 | [1] | 0 | 0 | 0 | 1 | 0 | 0 | 1 | 1 | 1
0 | EMT | 1 | 5.4 | 2 | 10.96 | 153 | 2 | 2.03 | 5.48 | 624 | 90 | Na2SiO3 | NaAlO2 | [1] | 0 | 0 | 0 | 1 | 0 | 0 | 1 | 1 | 0
0 | EMT | 1 | 5.4 | 2 | 10.96 | 153 | 2 | 2.03 | 5.48 | 624 | 90 | Na2SiO3 | NaAlO2 | [1] | 0 | 0 | 0 | 1 | 0 | 0 | 1 | 0 | 1
0 | EMT | 1 | 5.4 | 2 | 10.96 | 153 | 2 | 2.03 | 5.48 | 624 | 90 | Na2SiO3 | NaAlO2 | [1] | 0 | 0 | 0 | 1 | 0 | 0 | 1 | 0 | 0
0 | EMT | 1 | 5.4 | 2 | 10.96 | 153 | 3 | 2.03 | 5.48 | 624 | 90 | Na2SiO3 | NaAlO2 | [1] | 0 | 0 | 0 | 1 | 0 | 0 | 1 | 1 | 1
0 | EMT | 1 | 5.4 | 2 | 10.96 | 153 | 3 | 2.03 | 5.48 | 624 | 90 | Na2SiO3 | NaAlO2 | [1] | 0 | 0 | 0 | 1 | 0 | 0 | 1 | 1 | 0
0 | EMT | 1 | 5.4 | 2 | 10.96 | 153 | 3 | 2.03 | 5.48 | 624 | 90 | Na2SiO3 | NaAlO2 | [1] | 0 | 0 | 0 | 1 | 0 | 0 | 1 | 0 | 1
0 | EMT | 1 | 5.4 | 2 | 10.96 | 153 | 3 | 2.03 | 5.48 | 624 | 90 | Na2SiO3 | NaAlO2 | [1] | 0 | 0 | 0 | 1 | 0 | 0 | 1 | 0 | 0
0 | EMT | 1 | 5.4 | 2 | 10.96 | 153 | 3.25 | 2.03 | 5.48 | 624 | 90 | Na2SiO3 | NaAlO2 | [1] | 0 | 0 | 0 | 1 | 0 | 0 | 1 | 1 | 1
0 | EMT | 1 | 5.4 | 2 | 10.96 | 153 | 3.25 | 2.03 | 5.48 | 624 | 90 | Na2SiO3 | NaAlO2 | [1] | 0 | 0 | 0 | 1 | 0 | 0 | 1 | 1 | 0
0 | EMT | 1 | 5.4 | 2 | 10.96 | 153 | 3.25 | 2.03 | 5.48 | 624 | 90 | Na2SiO3 | NaAlO2 | [1] | 0 | 0 | 0 | 1 | 0 | 0 | 1 | 0 | 1
0 | EMT | 1 | 5.4 | 2 | 10.96 | 153 | 3.25 | 2.03 | 5.48 | 624 | 90 | Na2SiO3 | NaAlO2 | [1] | 0 | 0 | 0 | 1 | 0 | 0 | 1 | 0 | 0
0 | EMT | 1 | 5.4 | 2 | 10.96 | 153 | 4 | 2.03 | 5.48 | 624 | 90 | Na2SiO3 | NaAlO2 | [1] | 0 | 0 | 0 | 1 | 0 | 0 | 1 | 1 | 1
0 | EMT | 1 | 5.4 | 2 | 10.96 | 153 | 4 | 2.03 | 5.48 | 624 | 90 | Na2SiO3 | NaAlO2 | [1] | 0 | 0 | 0 | 1 | 0 | 0 | 1 | 1 | 0
0 | EMT | 1 | 5.4 | 2 | 10.96 | 153 | 4 | 2.03 | 5.48 | 624 | 90 | Na2SiO3 | NaAlO2 | [1] | 0 | 0 | 0 | 1 | 0 | 0 | 1 | 0 | 1
0 | EMT | 1 | 5.4 | 2 | 10.96 | 153 | 4 | 2.03 | 5.48 | 624 | 90 | Na2SiO3 | NaAlO2 | [1] | 0 | 0 | 0 | 1 | 0 | 0 | 1 | 0 | 0
0 | EMT | 1 | 5.4 | 2 | 10.96 | 153 | 5 | 2.03 | 5.48 | 624 | 90 | Na2SiO3 | NaAlO2 | [1] | 0 | 0 | 0 | 1 | 0 | 0 | 1 | 1 | 1
0 | EMT | 1 | 5.4 | 2 | 10.96 | 153 | 5 | 2.03 | 5.48 | 624 | 90 | Na2SiO3 | NaAlO2 | [1] | 0 | 0 | 0 | 1 | 0 | 0 | 1 | 1 | 0
0 | EMT | 1 | 5.4 | 2 | 10.96 | 153 | 5 | 2.03 | 5.48 | 624 | 90 | Na2SiO3 | NaAlO2 | [1] | 0 | 0 | 0 | 1 | 0 | 0 | 1 | 0 | 1
0 | EMT | 1 | 5.4 | 2 | 10.96 | 153 | 5 | 2.03 | 5.48 | 624 | 90 | Na2SiO3 | NaAlO2 | [1] | 0 | 0 | 0 | 1 | 0 | 0 | 1 | 0 | 0
0 | EMT | 1 | 5.4 | 2 | 10.96 | 153 | 7.5 | 2.03 | 5.48 | 624 | 90 | Na2SiO3 | NaAlO2 | [1] | 0 | 0 | 0 | 1 | 0 | 0 | 1 | 1 | 1
0 | EMT | 1 | 5.4 | 2 | 10.96 | 153 | 7.5 | 2.03 | 5.48 | 624 | 90 | Na2SiO3 | NaAlO2 | [1] | 0 | 0 | 0 | 1 | 0 | 0 | 1 | 1 | 0
0 | EMT | 1 | 5.4 | 2 | 10.96 | 153 | 7.5 | 2.03 | 5.48 | 624 | 90 | Na2SiO3 | NaAlO2 | [1] | 0 | 0 | 0 | 1 | 0 | 0 | 1 | 0 | 1
0 | EMT | 1 | 5.4 | 2 | 10.96 | 153 | 7.5 | 2.03 | 5.48 | 624 | 90 | Na2SiO3 | NaAlO2 | [1] | 0 | 0 | 0 | 1 | 0 | 0 | 1 | 0 | 0
1 | EMT | 1 | 4.8 | 2 | 10 | 140 | 2 | 2.08 | 5 | 168 | 115 | Ludox-AS40 | NaAlO2 | [3] | 0 | 1 | 0 | 0 | 0 | 0 | 1 | 1 | 1
1 | EMT | 1 | 4.8 | 2 | 10 | 140 | 2 | 2.08 | 5 | 168 | 115 | Ludox-AS40 | NaAlO2 | [3] | 0 | 1 | 0 | 0 | 0 | 0 | 1 | 1 | 0
1 | EMT | 1 | 4.8 | 2 | 10 | 140 | 2 | 2.08 | 5 | 168 | 115 | Ludox-AS40 | NaAlO2 | [3] | 0 | 1 | 0 | 0 | 0 | 0 | 1 | 0 | 1
1 | EMT | 1 | 4.8 | 2 | 10 | 140 | 2 | 2.08 | 5 | 168 | 115 | Ludox-AS40 | NaAlO2 | [3] | 0 | 1 | 0 | 0 | 0 | 0 | 1 | 0 | 0
1 | EMT | 1 | 4.8 | 2 | 10 | 140 | 3 | 2.08 | 5 | 168 | 115 | Ludox-AS40 | NaAlO2 | [3] | 0 | 1 | 0 | 0 | 0 | 0 | 1 | 1 | 1
1 | EMT | 1 | 4.8 | 2 | 10 | 140 | 3 | 2.08 | 5 | 168 | 115 | Ludox-AS40 | NaAlO2 | [3] | 0 | 1 | 0 | 0 | 0 | 0 | 1 | 1 | 0
1 | EMT | 1 | 4.8 | 2 | 10 | 140 | 3 | 2.08 | 5 | 168 | 115 | Ludox-AS40 | NaAlO2 | [3] | 0 | 1 | 0 | 0 | 0 | 0 | 1 | 0 | 1
1 | EMT | 1 | 4.8 | 2 | 10 | 140 | 3 | 2.08 | 5 | 168 | 115 | Ludox-AS40 | NaAlO2 | [3] | 0 | 1 | 0 | 0 | 0 | 0 | 1 | 0 | 0
1 | EMT | 1 | 4.8 | 2 | 10 | 140 | 3.25 | 2.08 | 5 | 168 | 115 | Ludox-AS40 | NaAlO2 | [3] | 0 | 1 | 0 | 0 | 0 | 0 | 1 | 1 | 1
1 | EMT | 1 | 4.8 | 2 | 10 | 140 | 3.25 | 2.08 | 5 | 168 | 115 | Ludox-AS40 | NaAlO2 | [3] | 0 | 1 | 0 | 0 | 0 | 0 | 1 | 1 | 0
1 | EMT | 1 | 4.8 | 2 | 10 | 140 | 3.25 | 2.08 | 5 | 168 | 115 | Ludox-AS40 | NaAlO2 | [3] | 0 | 1 | 0 | 0 | 0 | 0 | 1 | 0 | 1
1 | EMT | 1 | 4.8 | 2 | 10 | 140 | 3.25 | 2.08 | 5 | 168 | 115 | Ludox-AS40 | NaAlO2 | [3] | 0 | 1 | 0 | 0 | 0 | 0 | 1 | 0 | 0
1 | EMT | 1 | 4.8 | 2 | 10 | 140 | 4 | 2.08 | 5 | 168 | 115 | Ludox-AS40 | NaAlO2 | [3] | 0 | 1 | 0 | 0 | 0 | 0 | 1 | 1 | 1
1 | EMT | 1 | 4.8 | 2 | 10 | 140 | 4 | 2.08 | 5 | 168 | 115 | Ludox-AS40 | NaAlO2 | [3] | 0 | 1 | 0 | 0 | 0 | 0 | 1 | 1 | 0
1 | EMT | 1 | 4.8 | 2 | 10 | 140 | 4 | 2.08 | 5 | 168 | 115 | Ludox-AS40 | NaAlO2 | [3] | 0 | 1 | 0 | 0 | 0 | 0 | 1 | 0 | 1
1 | EMT | 1 | 4.8 | 2 | 10 | 140 | 4 | 2.08 | 5 | 168 | 115 | Ludox-AS40 | NaAlO2 | [3] | 0 | 1 | 0 | 0 | 0 | 0 | 1 | 0 | 0
1 | EMT | 1 | 4.8 | 2 | 10 | 140 | 5 | 2.08 | 5 | 168 | 115 | Ludox-AS40 | NaAlO2 | [3] | 0 | 1 | 0 | 0 | 0 | 0 | 1 | 1 | 1
1 | EMT | 1 | 4.8 | 2 | 10 | 140 | 5 | 2.08 | 5 | 168 | 115 | Ludox-AS40 | NaAlO2 | [3] | 0 | 1 | 0 | 0 | 0 | 0 | 1 | 1 | 0
1 | EMT | 1 | 4.8 | 2 | 10 | 140 | 5 | 2.08 | 5 | 168 | 115 | Ludox-AS40 | NaAlO2 | [3] | 0 | 1 | 0 | 0 | 0 | 0 | 1 | 0 | 1
1 | EMT | 1 | 4.8 | 2 | 10 | 140 | 5 | 2.08 | 5 | 168 | 115 | Ludox-AS40 | NaAlO2 | [3] | 0 | 1 | 0 | 0 | 0 | 0 | 1 | 0 | 0
1 | EMT | 1 | 4.8 | 2 | 10 | 140 | 7.5 | 2.08 | 5 | 168 | 115 | Ludox-AS40 | NaAlO2 | [3] | 0 | 1 | 0 | 0 | 0 | 0 | 1 | 1 | 1
1 | EMT | 1 | 4.8 | 2 | 10 | 140 | 7.5 | 2.08 | 5 | 168 | 115 | Ludox-AS40 | NaAlO2 | [3] | 0 | 1 | 0 | 0 | 0 | 0 | 1 | 1 | 0
1 | EMT | 1 | 4.8 | 2 | 10 | 140 | 7.5 | 2.08 | 5 | 168 | 115 | Ludox-AS40 | NaAlO2 | [3] | 0 | 1 | 0 | 0 | 0 | 0 | 1 | 0 | 1
1 | EMT | 1 | 4.8 | 2 | 10 | 140 | 7.5 | 2.08 | 5 | 168 | 115 | Ludox-AS40 | NaAlO2 | [3] | 0 | 1 | 0 | 0 | 0 | 0 | 1 | 0 | 0
2 | EMT | 1 | 4 | 2 | 10 | 140 | 2 | 2.5 | 5 | 240 | 115 | Ludox-AS40 | NaAlO2 | [3] | 0 | 1 | 0 | 0 | 0 | 0 | 1 | 1 | 1
2 | EMT | 1 | 4 | 2 | 10 | 140 | 2 | 2.5 | 5 | 240 | 115 | Ludox-AS40 | NaAlO2 | [3] | 0 | 1 | 0 | 0 | 0 | 0 | 1 | 1 | 0
2 | EMT | 1 | 4 | 2 | 10 | 140 | 2 | 2.5 | 5 | 240 | 115 | Ludox-AS40 | NaAlO2 | [3] | 0 | 1 | 0 | 0 | 0 | 0 | 1 | 0 | 1
2 | EMT | 1 | 4 | 2 | 10 | 140 | 2 | 2.5 | 5 | 240 | 115 | Ludox-AS40 | NaAlO2 | [3] | 0 | 1 | 0 | 0 | 0 | 0 | 1 | 0 | 0
2 | EMT | 1 | 4 | 2 | 10 | 140 | 3 | 2.5 | 5 | 240 | 115 | Ludox-AS40 | NaAlO2 | [3] | 0 | 1 | 0 | 0 | 0 | 0 | 1 | 1 | 1
2 | EMT | 1 | 4 | 2 | 10 | 140 | 3 | 2.5 | 5 | 240 | 115 | Ludox-AS40 | NaAlO2 | [3] | 0 | 1 | 0 | 0 | 0 | 0 | 1 | 1 | 0
2 | EMT | 1 | 4 | 2 | 10 | 140 | 3 | 2.5 | 5 | 240 | 115 | Ludox-AS40 | NaAlO2 | [3] | 0 | 1 | 0 | 0 | 0 | 0 | 1 | 0 | 1
2 | EMT | 1 | 4 | 2 | 10 | 140 | 3 | 2.5 | 5 | 240 | 115 | Ludox-AS40 | NaAlO2 | [3] | 0 | 1 | 0 | 0 | 0 | 0 | 1 | 0 | 0
2 | EMT | 1 | 4 | 2 | 10 | 140 | 3.25 | 2.5 | 5 | 240 | 115 | Ludox-AS40 | NaAlO2 | [3] | 0 | 1 | 0 | 0 | 0 | 0 | 1 | 1 | 1
2 | EMT | 1 | 4 | 2 | 10 | 140 | 3.25 | 2.5 | 5 | 240 | 115 | Ludox-AS40 | NaAlO2 | [3] | 0 | 1 | 0 | 0 | 0 | 0 | 1 | 1 | 0
2 | EMT | 1 | 4 | 2 | 10 | 140 | 3.25 | 2.5 | 5 | 240 | 115 | Ludox-AS40 | NaAlO2 | [3] | 0 | 1 | 0 | 0 | 0 | 0 | 1 | 0 | 1
2 | EMT | 1 | 4 | 2 | 10 | 140 | 3.25 | 2.5 | 5 | 240 | 115 | Ludox-AS40 | NaAlO2 | [3] | 0 | 1 | 0 | 0 | 0 | 0 | 1 | 0 | 0
2 | EMT | 1 | 4 | 2 | 10 | 140 | 4 | 2.5 | 5 | 240 | 115 | Ludox-AS40 | NaAlO2 | [3] | 0 | 1 | 0 | 0 | 0 | 0 | 1 | 1 | 1
2 | EMT | 1 | 4 | 2 | 10 | 140 | 4 | 2.5 | 5 | 240 | 115 | Ludox-AS40 | NaAlO2 | [3] | 0 | 1 | 0 | 0 | 0 | 0 | 1 | 1 | 0
2 | EMT | 1 | 4 | 2 | 10 | 140 | 4 | 2.5 | 5 | 240 | 115 | Ludox-AS40 | NaAlO2 | [3] | 0 | 1 | 0 | 0 | 0 | 0 | 1 | 0 | 1
2 | EMT | 1 | 4 | 2 | 10 | 140 | 4 | 2.5 | 5 | 240 | 115 | Ludox-AS40 | NaAlO2 | [3] | 0 | 1 | 0 | 0 | 0 | 0 | 1 | 0 | 0
2 | EMT | 1 | 4 | 2 | 10 | 140 | 5 | 2.5 | 5 | 240 | 115 | Ludox-AS40 | NaAlO2 | [3] | 0 | 1 | 0 | 0 | 0 | 0 | 1 | 1 | 1
2 | EMT | 1 | 4 | 2 | 10 | 140 | 5 | 2.5 | 5 | 240 | 115 | Ludox-AS40 | NaAlO2 | [3] | 0 | 1 | 0 | 0 | 0 | 0 | 1 | 1 | 0
2 | EMT | 1 | 4 | 2 | 10 | 140 | 5 | 2.5 | 5 | 240 | 115 | Ludox-AS40 | NaAlO2 | [3] | 0 | 1 | 0 | 0 | 0 | 0 | 1 | 0 | 1
2 | EMT | 1 | 4 | 2 | 10 | 140 | 5 | 2.5 | 5 | 240 | 115 | Ludox-AS40 | NaAlO2 | [3] | 0 | 1 | 0 | 0 | 0 | 0 | 1 | 0 | 0
2 | EMT | 1 | 4 | 2 | 10 | 140 | 7.5 | 2.5 | 5 | 240 | 115 | Ludox-AS40 | NaAlO2 | [3] | 0 | 1 | 0 | 0 | 0 | 0 | 1 | 1 | 1
2 | EMT | 1 | 4 | 2 | 10 | 140 | 7.5 | 2.5 | 5 | 240 | 115 | Ludox-AS40 | NaAlO2 | [3] | 0 | 1 | 0 | 0 | 0 | 0 | 1 | 1 | 0
2 | EMT | 1 | 4 | 2 | 10 | 140 | 7.5 | 2.5 | 5 | 240 | 115 | Ludox-AS40 | NaAlO2 | [3] | 0 | 1 | 0 | 0 | 0 | 0 | 1 | 0 | 1
2 | EMT | 1 | 4 | 2 | 10 | 140 | 7.5 | 2.5 | 5 | 240 | 115 | Ludox-AS40 | NaAlO2 | [3] | 0 | 1 | 0 | 0 | 0 | 0 | 1 | 0 | 0
3 | EMT | 1 | 4.2 | 2 | 10 | 140 | 2 | 2.38 | 5 | 24 | 71.65 | Na2SiO3 | NaAlO2 | [4] | 0 | 0 | 0 | 1 | 0 | 0 | 1 | 1 | 1
3 | EMT | 1 | 4.2 | 2 | 10 | 140 | 2 | 2.38 | 5 | 24 | 71.65 | Na2SiO3 | NaAlO2 | [4] | 0 | 0 | 0 | 1 | 0 | 0 | 1 | 1 | 0
3 | EMT | 1 | 4.2 | 2 | 10 | 140 | 2 | 2.38 | 5 | 24 | 71.65 | Na2SiO3 | NaAlO2 | [4] | 0 | 0 | 0 | 1 | 0 | 0 | 1 | 0 | 1
3 | EMT | 1 | 4.2 | 2 | 10 | 140 | 2 | 2.38 | 5 | 24 | 71.65 | Na2SiO3 | NaAlO2 | [4] | 0 | 0 | 0 | 1 | 0 | 0 | 1 | 0 | 0
3 | EMT | 1 | 4.2 | 2 | 10 | 140 | 3 | 2.38 | 5 | 24 | 71.65 | Na2SiO3 | NaAlO2 | [4] | 0 | 0 | 0 | 1 | 0 | 0 | 1 | 1 | 1
3 | EMT | 1 | 4.2 | 2 | 10 | 140 | 3 | 2.38 | 5 | 24 | 71.65 | Na2SiO3 | NaAlO2 | [4] | 0 | 0 | 0 | 1 | 0 | 0 | 1 | 1 | 0
3 | EMT | 1 | 4.2 | 2 | 10 | 140 | 3 | 2.38 | 5 | 24 | 71.65 | Na2SiO3 | NaAlO2 | [4] | 0 | 0 | 0 | 1 | 0 | 0 | 1 | 0 | 1
3 | EMT | 1 | 4.2 | 2 | 10 | 140 | 3 | 2.38 | 5 | 24 | 71.65 | Na2SiO3 | NaAlO2 | [4] | 0 | 0 | 0 | 1 | 0 | 0 | 1 | 0 | 0
3 | EMT | 1 | 4.2 | 2 | 10 | 140 | 3.25 | 2.38 | 5 | 24 | 71.65 | Na2SiO3 | NaAlO2 | [4] | 0 | 0 | 0 | 1 | 0 | 0 | 1 | 1 | 1
3 | EMT | 1 | 4.2 | 2 | 10 | 140 | 3.25 | 2.38 | 5 | 24 | 71.65 | Na2SiO3 | NaAlO2 | [4] | 0 | 0 | 0 | 1 | 0 | 0 | 1 | 1 | 0
3 | EMT | 1 | 4.2 | 2 | 10 | 140 | 3.25 | 2.38 | 5 | 24 | 71.65 | Na2SiO3 | NaAlO2 | [4] | 0 | 0 | 0 | 1 | 0 | 0 | 1 | 0 | 1
3 | EMT | 1 | 4.2 | 2 | 10 | 140 | 3.25 | 2.38 | 5 | 24 | 71.65 | Na2SiO3 | NaAlO2 | [4] | 0 | 0 | 0 | 1 | 0 | 0 | 1 | 0 | 0
3 | EMT | 1 | 4.2 | 2 | 10 | 140 | 4 | 2.38 | 5 | 24 | 71.65 | Na2SiO3 | NaAlO2 | [4] | 0 | 0 | 0 | 1 | 0 | 0 | 1 | 1 | 1
3 | EMT | 1 | 4.2 | 2 | 10 | 140 | 4 | 2.38 | 5 | 24 | 71.65 | Na2SiO3 | NaAlO2 | [4] | 0 | 0 | 0 | 1 | 0 | 0 | 1 | 1 | 0
3 | EMT | 1 | 4.2 | 2 | 10 | 140 | 4 | 2.38 | 5 | 24 | 71.65 | Na2SiO3 | NaAlO2 | [4] | 0 | 0 | 0 | 1 | 0 | 0 | 1 | 0 | 1
3 | EMT | 1 | 4.2 | 2 | 10 | 140 | 4 | 2.38 | 5 | 24 | 71.65 | Na2SiO3 | NaAlO2 | [4] | 0 | 0 | 0 | 1 | 0 | 0 | 1 | 0 | 0
3 | EMT | 1 | 4.2 | 2 | 10 | 140 | 5 | 2.38 | 5 | 24 | 71.65 | Na2SiO3 | NaAlO2 | [4] | 0 | 0 | 0 | 1 | 0 | 0 | 1 | 1 | 1
3 | EMT | 1 | 4.2 | 2 | 10 | 140 | 5 | 2.38 | 5 | 24 | 71.65 | Na2SiO3 | NaAlO2 | [4] | 0 | 0 | 0 | 1 | 0 | 0 | 1 | 1 | 0
3 | EMT | 1 | 4.2 | 2 | 10 | 140 | 5 | 2.38 | 5 | 24 | 71.65 | Na2SiO3 | NaAlO2 | [4] | 0 | 0 | 0 | 1 | 0 | 0 | 1 | 0 | 1
3 | EMT | 1 | 4.2 | 2 | 10 | 140 | 5 | 2.38 | 5 | 24 | 71.65 | Na2SiO3 | NaAlO2 | [4] | 0 | 0 | 0 | 1 | 0 | 0 | 1 | 0 | 0
3 | EMT | 1 | 4.2 | 2 | 10 | 140 | 7.5 | 2.38 | 5 | 24 | 71.65 | Na2SiO3 | NaAlO2 | [4] | 0 | 0 | 0 | 1 | 0 | 0 | 1 | 1 | 1
3 | EMT | 1 | 4.2 | 2 | 10 | 140 | 7.5 | 2.38 | 5 | 24 | 71.65 | Na2SiO3 | NaAlO2 | [4] | 0 | 0 | 0 | 1 | 0 | 0 | 1 | 1 | 0
3 | EMT | 1 | 4.2 | 2 | 10 | 140 | 7.5 | 2.38 | 5 | 24 | 71.65 | Na2SiO3 | NaAlO2 | [4] | 0 | 0 | 0 | 1 | 0 | 0 | 1 | 0 | 1
3 | EMT | 1 | 4.2 | 2 | 10 | 140 | 7.5 | 2.38 | 5 | 24 | 71.65 | Na2SiO3 | NaAlO2 | [4] | 0 | 0 | 0 | 1 | 0 | 0 | 1 | 0 | 0
4 | EMT | 1 | 36.9 | 2 | 5.15 | 240 | 2 | 0.14 | 2.58 | 36 | 40 | Na2SiO3 | NaAlO2 | [5] 1-EMT-0 | 0 | 0 | 0 | 1 | 0 | 0 | 1 | 1 | 1
4 | EMT | 1 | 36.9 | 2 | 5.15 | 240 | 2 | 0.14 | 2.58 | 36 | 40 | Na2SiO3 | NaAlO2 | [5] 1-EMT-0 | 0 | 0 | 0 | 1 | 0 | 0 | 1 | 1 | 0
4 | EMT | 1 | 36.9 | 2 | 5.15 | 240 | 2 | 0.14 | 2.58 | 36 | 40 | Na2SiO3 | NaAlO2 | [5] 1-EMT-0 | 0 | 0 | 0 | 1 | 0 | 0 | 1 | 0 | 1
4 | EMT | 1 | 36.9 | 2 | 5.15 | 240 | 2 | 0.14 | 2.58 | 36 | 40 | Na2SiO3 | NaAlO2 | [5] 1-EMT-0 | 0 | 0 | 0 | 1 | 0 | 0 | 1 | 0 | 0
4 | EMT | 1 | 36.9 | 2 | 5.15 | 240 | 3 | 0.14 | 2.58 | 36 | 40 | Na2SiO3 | NaAlO2 | [5] 1-EMT-0 | 0 | 0 | 0 | 1 | 0 | 0 | 1 | 1 | 1
4 | EMT | 1 | 36.9 | 2 | 5.15 | 240 | 3 | 0.14 | 2.58 | 36 | 40 | Na2SiO3 | NaAlO2 | [5] 1-EMT-0 | 0 | 0 | 0 | 1 | 0 | 0 | 1 | 1 | 0
4 | EMT | 1 | 36.9 | 2 | 5.15 | 240 | 3 | 0.14 | 2.58 | 36 | 40 | Na2SiO3 | NaAlO2 | [5] 1-EMT-0 | 0 | 0 | 0 | 1 | 0 | 0 | 1 | 0 | 1
4 | EMT | 1 | 36.9 | 2 | 5.15 | 240 | 3 | 0.14 | 2.58 | 36 | 40 | Na2SiO3 | NaAlO2 | [5] 1-EMT-0 | 0 | 0 | 0 | 1 | 0 | 0 | 1 | 0 | 0
4 | EMT | 1 | 36.9 | 2 | 5.15 | 240 | 3.25 | 0.14 | 2.58 | 36 | 40 | Na2SiO3 | NaAlO2 | [5] 1-EMT-0 | 0 | 0 | 0 | 1 | 0 | 0 | 1 | 1 | 1
4 | EMT | 1 | 36.9 | 2 | 5.15 | 240 | 3.25 | 0.14 | 2.58 | 36 | 40 | Na2SiO3 | NaAlO2 | [5] 1-EMT-0 | 0 | 0 | 0 | 1 | 0 | 0 | 1 | 1 | 0
4 | EMT | 1 | 36.9 | 2 | 5.15 | 240 | 3.25 | 0.14 | 2.58 | 36 | 40 | Na2SiO3 | NaAlO2 | [5] 1-EMT-0 | 0 | 0 | 0 | 1 | 0 | 0 | 1 | 0 | 1
4 | EMT | 1 | 36.9 | 2 | 5.15 | 240 | 3.25 | 0.14 | 2.58 | 36 | 40 | Na2SiO3 | NaAlO2 | [5] 1-EMT-0 | 0 | 0 | 0 | 1 | 0 | 0 | 1 | 0 | 0
4 | EMT | 1 | 36.9 | 2 | 5.15 | 240 | 4 | 0.14 | 2.58 | 36 | 40 | Na2SiO3 | NaAlO2 | [5] 1-EMT-0 | 0 | 0 | 0 | 1 | 0 | 0 | 1 | 1 | 1
4 | EMT | 1 | 36.9 | 2 | 5.15 | 240 | 4 | 0.14 | 2.58 | 36 | 40 | Na2SiO3 | NaAlO2 | [5] 1-EMT-0 | 0 | 0 | 0 | 1 | 0 | 0 | 1 | 1 | 0
4 | EMT | 1 | 36.9 | 2 | 5.15 | 240 | 4 | 0.14 | 2.58 | 36 | 40 | Na2SiO3 | NaAlO2 | [5] 1-EMT-0 | 0 | 0 | 0 | 1 | 0 | 0 | 1 | 0 | 1
4 | EMT | 1 | 36.9 | 2 | 5.15 | 240 | 4 | 0.14 | 2.58 | 36 | 40 | Na2SiO3 | NaAlO2 | [5] 1-EMT-0 | 0 | 0 | 0 | 1 | 0 | 0 | 1 | 0 | 0
4 | EMT | 1 | 36.9 | 2 | 5.15 | 240 | 5 | 0.14 | 2.58 | 36 | 40 | Na2SiO3 | NaAlO2 | [5] 1-EMT-0 | 0 | 0 | 0 | 1 | 0 | 0 | 1 | 1 | 1
4 | EMT | 1 | 36.9 | 2 | 5.15 | 240 | 5 | 0.14 | 2.58 | 36 | 40 | Na2SiO3 | NaAlO2 | [5] 1-EMT-0 | 0 | 0 | 0 | 1 | 0 | 0 | 1 | 1 | 0
4 | EMT | 1 | 36.9 | 2 | 5.15 | 240 | 5 | 0.14 | 2.58 | 36 | 40 | Na2SiO3 | NaAlO2 | [5] 1-EMT-0 | 0 | 0 | 0 | 1 | 0 | 0 | 1 | 0 | 1
4 | EMT | 1 | 36.9 | 2 | 5.15 | 240 | 5 | 0.14 | 2.58 | 36 | 40 | Na2SiO3 | NaAlO2 | [5] 1-EMT-0 | 0 | 0 | 0 | 1 | 0 | 0 | 1 | 0 | 0
4 | EMT | 1 | 36.9 | 2 | 5.15 | 240 | 7.5 | 0.14 | 2.58 | 36 | 40 | Na2SiO3 | NaAlO2 | [5] 1-EMT-0 | 0 | 0 | 0 | 1 | 0 | 0 | 1 | 1 | 1
4 | EMT | 1 | 36.9 | 2 | 5.15 | 240 | 7.5 | 0.14 | 2.58 | 36 | 40 | Na2SiO3 | NaAlO2 | [5] 1-EMT-0 | 0 | 0 | 0 | 1 | 0 | 0 | 1 | 1 | 0
4 | EMT | 1 | 36.9 | 2 | 5.15 | 240 | 7.5 | 0.14 | 2.58 | 36 | 40 | Na2SiO3 | NaAlO2 | [5] 1-EMT-0 | 0 | 0 | 0 | 1 | 0 | 0 | 1 | 0 | 1
4 | EMT | 1 | 36.9 | 2 | 5.15 | 240 | 7.5 | 0.14 | 2.58 | 36 | 40 | Na2SiO3 | NaAlO2 | [5] 1-EMT-0 | 0 | 0 | 0 | 1 | 0 | 0 | 1 | 0 | 0
5 | EMT+SOD | 0 | 36.9 | 2 | 5.15 | 240 | 2 | 0.14 | 2.58 | 36 | 40 | Na2SiO3 | NaAlO2 | [5] 1-EMT-1 | 0 | 0 | 0 | 1 | 0 | 0 | 1 | 1 | 1
5 | EMT+SOD | 0 | 36.9 | 2 | 5.15 | 240 | 2 | 0.14 | 2.58 | 36 | 40 | Na2SiO3 | NaAlO2 | [5] 1-EMT-1 | 0 | 0 | 0 | 1 | 0 | 0 | 1 | 1 | 0
5 | EMT+SOD | 0 | 36.9 | 2 | 5.15 | 240 | 2 | 0.14 | 2.58 | 36 | 40 | Na2SiO3 | NaAlO2 | [5] 1-EMT-1 | 0 | 0 | 0 | 1 | 0 | 0 | 1 | 0 | 1
5 | EMT+SOD | 0 | 36.9 | 2 | 5.15 | 240 | 2 | 0.14 | 2.58 | 36 | 40 | Na2SiO3 | NaAlO2 | [5] 1-EMT-1 | 0 | 0 | 0 | 1 | 0 | 0 | 1 | 0 | 0
5 | EMT+SOD | 0 | 36.9 | 2 | 5.15 | 240 | 3 | 0.14 | 2.58 | 36 | 40 | Na2SiO3 | NaAlO2 | [5] 1-EMT-1 | 0 | 0 | 0 | 1 | 0 | 0 | 1 | 1 | 1
5 | EMT+SOD | 0 | 36.9 | 2 | 5.15 | 240 | 3 | 0.14 | 2.58 | 36 | 40 | Na2SiO3 | NaAlO2 | [5] 1-EMT-1 | 0 | 0 | 0 | 1 | 0 | 0 | 1 | 1 | 0
5 | EMT+SOD | 0 | 36.9 | 2 | 5.15 | 240 | 3 | 0.14 | 2.58 | 36 | 40 | Na2SiO3 | NaAlO2 | [5] 1-EMT-1 | 0 | 0 | 0 | 1 | 0 | 0 | 1 | 0 | 1
5 | EMT+SOD | 0 | 36.9 | 2 | 5.15 | 240 | 3 | 0.14 | 2.58 | 36 | 40 | Na2SiO3 | NaAlO2 | [5] 1-EMT-1 | 0 | 0 | 0 | 1 | 0 | 0 | 1 | 0 | 0
5 | EMT+SOD | 0 | 36.9 | 2 | 5.15 | 240 | 3.25 | 0.14 | 2.58 | 36 | 40 | Na2SiO3 | NaAlO2 | [5] 1-EMT-1 | 0 | 0 | 0 | 1 | 0 | 0 | 1 | 1 | 1
5 | EMT+SOD | 0 | 36.9 | 2 | 5.15 | 240 | 3.25 | 0.14 | 2.58 | 36 | 40 | Na2SiO3 | NaAlO2 | [5] 1-EMT-1 | 0 | 0 | 0 | 1 | 0 | 0 | 1 | 1 | 0
5 | EMT+SOD | 0 | 36.9 | 2 | 5.15 | 240 | 3.25 | 0.14 | 2.58 | 36 | 40 | Na2SiO3 | NaAlO2 | [5] 1-EMT-1 | 0 | 0 | 0 | 1 | 0 | 0 | 1 | 0 | 1
5 | EMT+SOD | 0 | 36.9 | 2 | 5.15 | 240 | 3.25 | 0.14 | 2.58 | 36 | 40 | Na2SiO3 | NaAlO2 | [5] 1-EMT-1 | 0 | 0 | 0 | 1 | 0 | 0 | 1 | 0 | 0
5 | EMT+SOD | 0 | 36.9 | 2 | 5.15 | 240 | 4 | 0.14 | 2.58 | 36 | 40 | Na2SiO3 | NaAlO2 | [5] 1-EMT-1 | 0 | 0 | 0 | 1 | 0 | 0 | 1 | 1 | 1
5 | EMT+SOD | 0 | 36.9 | 2 | 5.15 | 240 | 4 | 0.14 | 2.58 | 36 | 40 | Na2SiO3 | NaAlO2 | [5] 1-EMT-1 | 0 | 0 | 0 | 1 | 0 | 0 | 1 | 1 | 0
5 | EMT+SOD | 0 | 36.9 | 2 | 5.15 | 240 | 4 | 0.14 | 2.58 | 36 | 40 | Na2SiO3 | NaAlO2 | [5] 1-EMT-1 | 0 | 0 | 0 | 1 | 0 | 0 | 1 | 0 | 1
5 | EMT+SOD | 0 | 36.9 | 2 | 5.15 | 240 | 4 | 0.14 | 2.58 | 36 | 40 | Na2SiO3 | NaAlO2 | [5] 1-EMT-1 | 0 | 0 | 0 | 1 | 0 | 0 | 1 | 0 | 0
5 | EMT+SOD | 0 | 36.9 | 2 | 5.15 | 240 | 5 | 0.14 | 2.58 | 36 | 40 | Na2SiO3 | NaAlO2 | [5] 1-EMT-1 | 0 | 0 | 0 | 1 | 0 | 0 | 1 | 1 | 1
5 | EMT+SOD | 0 | 36.9 | 2 | 5.15 | 240 | 5 | 0.14 | 2.58 | 36 | 40 | Na2SiO3 | NaAlO2 | [5] 1-EMT-1 | 0 | 0 | 0 | 1 | 0 | 0 | 1 | 1 | 0
5 | EMT+SOD | 0 | 36.9 | 2 | 5.15 | 240 | 5 | 0.14 | 2.58 | 36 | 40 | Na2SiO3 | NaAlO2 | [5] 1-EMT-1 | 0 | 0 | 0 | 1 | 0 | 0 | 1 | 0 | 1
5 | EMT+SOD | 0 | 36.9 | 2 | 5.15 | 240 | 5 | 0.14 | 2.58 | 36 | 40 | Na2SiO3 | NaAlO2 | [5] 1-EMT-1 | 0 | 0 | 0 | 1 | 0 | 0 | 1 | 0 | 0
5 | EMT+SOD | 0 | 36.9 | 2 | 5.15 | 240 | 7.5 | 0.14 | 2.58 | 36 | 40 | Na2SiO3 | NaAlO2 | [5] 1-EMT-1 | 0 | 0 | 0 | 1 | 0 | 0 | 1 | 1 | 1
5 | EMT+SOD | 0 | 36.9 | 2 | 5.15 | 240 | 7.5 | 0.14 | 2.58 | 36 | 40 | Na2SiO3 | NaAlO2 | [5] 1-EMT-1 | 0 | 0 | 0 | 1 | 0 | 0 | 1 | 1 | 0
5 | EMT+SOD | 0 | 36.9 | 2 | 5.15 | 240 | 7.5 | 0.14 | 2.58 | 36 | 40 | Na2SiO3 | NaAlO2 | [5] 1-EMT-1 | 0 | 0 | 0 | 1 | 0 | 0 | 1 | 0 | 1
5 | EMT+SOD | 0 | 36.9 | 2 | 5.15 | 240 | 7.5 | 0.14 | 2.58 | 36 | 40 | Na2SiO3 | NaAlO2 | [5] 1-EMT-1 | 0 | 0 | 0 | 1 | 0 | 0 | 1 | 0 | 0
6 | LTA+SOD | 0 | 36.9 | 2 | 5.15 | 240 | 2 | 0.14 | 2.58 | 1 | 80 | Na2SiO3 | NaAlO2 | [5] 1-EMT-2 | 0 | 0 | 0 | 1 | 0 | 0 | 1 | 1 | 1
6 | LTA+SOD | 0 | 36.9 | 2 | 5.15 | 240 | 2 | 0.14 | 2.58 | 1 | 80 | Na2SiO3 | NaAlO2 | [5] 1-EMT-2 | 0 | 0 | 0 | 1 | 0 | 0 | 1 | 1 | 0
6 | LTA+SOD | 0 | 36.9 | 2 | 5.15 | 240 | 2 | 0.14 | 2.58 | 1 | 80 | Na2SiO3 | NaAlO2 | [5] 1-EMT-2 | 0 | 0 | 0 | 1 | 0 | 0 | 1 | 0 | 1
6 | LTA+SOD | 0 | 36.9 | 2 | 5.15 | 240 | 2 | 0.14 | 2.58 | 1 | 80 | Na2SiO3 | NaAlO2 | [5] 1-EMT-2 | 0 | 0 | 0 | 1 | 0 | 0 | 1 | 0 | 0
6 | LTA+SOD | 0 | 36.9 | 2 | 5.15 | 240 | 3 | 0.14 | 2.58 | 1 | 80 | Na2SiO3 | NaAlO2 | [5] 1-EMT-2 | 0 | 0 | 0 | 1 | 0 | 0 | 1 | 1 | 1
6 | LTA+SOD | 0 | 36.9 | 2 | 5.15 | 240 | 3 | 0.14 | 2.58 | 1 | 80 | Na2SiO3 | NaAlO2 | [5] 1-EMT-2 | 0 | 0 | 0 | 1 | 0 | 0 | 1 | 1 | 0
6 | LTA+SOD | 0 | 36.9 | 2 | 5.15 | 240 | 3 | 0.14 | 2.58 | 1 | 80 | Na2SiO3 | NaAlO2 | [5] 1-EMT-2 | 0 | 0 | 0 | 1 | 0 | 0 | 1 | 0 | 1
6 | LTA+SOD | 0 | 36.9 | 2 | 5.15 | 240 | 3 | 0.14 | 2.58 | 1 | 80 | Na2SiO3 | NaAlO2 | [5] 1-EMT-2 | 0 | 0 | 0 | 1 | 0 | 0 | 1 | 0 | 0
6 | LTA+SOD | 0 | 36.9 | 2 | 5.15 | 240 | 3.25 | 0.14 | 2.58 | 1 | 80 | Na2SiO3 | NaAlO2 | [5] 1-EMT-2 | 0 | 0 | 0 | 1 | 0 | 0 | 1 | 1 | 1
6 | LTA+SOD | 0 | 36.9 | 2 | 5.15 | 240 | 3.25 | 0.14 | 2.58 | 1 | 80 | Na2SiO3 | NaAlO2 | [5] 1-EMT-2 | 0 | 0 | 0 | 1 | 0 | 0 | 1 | 1 | 0
6 | LTA+SOD | 0 | 36.9 | 2 | 5.15 | 240 | 3.25 | 0.14 | 2.58 | 1 | 80 | Na2SiO3 | NaAlO2 | [5] 1-EMT-2 | 0 | 0 | 0 | 1 | 0 | 0 | 1 | 0 | 1
6 | LTA+SOD | 0 | 36.9 | 2 | 5.15 | 240 | 3.25 | 0.14 | 2.58 | 1 | 80 | Na2SiO3 | NaAlO2 | [5] 1-EMT-2 | 0 | 0 | 0 | 1 | 0 | 0 | 1 | 0 | 0
6 | LTA+SOD | 0 | 36.9 | 2 | 5.15 | 240 | 4 | 0.14 | 2.58 | 1 | 80 | Na2SiO3 | NaAlO2 | [5] 1-EMT-2 | 0 | 0 | 0 | 1 | 0 | 0 | 1 | 1 | 1
6 | LTA+SOD | 0 | 36.9 | 2 | 5.15 | 240 | 4 | 0.14 | 2.58 | 1 | 80 | Na2SiO3 | NaAlO2 | [5] 1-EMT-2 | 0 | 0 | 0 | 1 | 0 | 0 | 1 | 1 | 0
6 | LTA+SOD | 0 | 36.9 | 2 | 5.15 | 240 | 4 | 0.14 | 2.58 | 1 | 80 | Na2SiO3 | NaAlO2 | [5] 1-EMT-2 | 0 | 0 | 0 | 1 | 0 | 0 | 1 | 0 | 1
6 | LTA+SOD | 0 | 36.9 | 2 | 5.15 | 240 | 4 | 0.14 | 2.58 | 1 | 80 | Na2SiO3 | NaAlO2 | [5] 1-EMT-2 | 0 | 0 | 0 | 1 | 0 | 0 | 1 | 0 | 0
6 | LTA+SOD | 0 | 36.9 | 2 | 5.15 | 240 | 5 | 0.14 | 2.58 | 1 | 80 | Na2SiO3 | NaAlO2 | [5] 1-EMT-2 | 0 | 0 | 0 | 1 | 0 | 0 | 1 | 1 | 1
6 | LTA+SOD | 0 | 36.9 | 2 | 5.15 | 240 | 5 | 0.14 | 2.58 | 1 | 80 | Na2SiO3 | NaAlO2 | [5] 1-EMT-2 | 0 | 0 | 0 | 1 | 0 | 0 | 1 | 1 | 0
6 | LTA+SOD | 0 | 36.9 | 2 | 5.15 | 240 | 5 | 0.14 | 2.58 | 1 | 80 | Na2SiO3 | NaAlO2 | [5] 1-EMT-2 | 0 | 0 | 0 | 1 | 0 | 0 | 1 | 0 | 1
6 | LTA+SOD | 0 | 36.9 | 2 | 5.15 | 240 | 5 | 0.14 | 2.58 | 1 | 80 | Na2SiO3 | NaAlO2 | [5] 1-EMT-2 | 0 | 0 | 0 | 1 | 0 | 0 | 1 | 0 | 0
6 | LTA+SOD | 0 | 36.9 | 2 | 5.15 | 240 | 7.5 | 0.14 | 2.58 | 1 | 80 | Na2SiO3 | NaAlO2 | [5] 1-EMT-2 | 0 | 0 | 0 | 1 | 0 | 0 | 1 | 1 | 1
6 | LTA+SOD | 0 | 36.9 | 2 | 5.15 | 240 | 7.5 | 0.14 | 2.58 | 1 | 80 | Na2SiO3 | NaAlO2 | [5] 1-EMT-2 | 0 | 0 | 0 | 1 | 0 | 0 | 1 | 1 | 0
6 | LTA+SOD | 0 | 36.9 | 2 | 5.15 | 240 | 7.5 | 0.14 | 2.58 | 1 | 80 | Na2SiO3 | NaAlO2 | [5] 1-EMT-2 | 0 | 0 | 0 | 1 | 0 | 0 | 1 | 0 | 1
6 | LTA+SOD | 0 | 36.9 | 2 | 5.15 | 240 | 7.5 | 0.14 | 2.58 | 1 | 80 | Na2SiO3 | NaAlO2 | [5] 1-EMT-2 | 0 | 0 | 0 | 1 | 0 | 0 | 1 | 0 | 0
7 | SOD | 0 | 36.9 | 2 | 5.15 | 180 | 2 | 0.14 | 2.58 | 36 | 40 | Na2SiO3 | NaAlO2 | [5] 1-EMT-3 | 0 | 0 | 0 | 1 | 0 | 0 | 1 | 1 | 1
7 | SOD | 0 | 36.9 | 2 | 5.15 | 180 | 2 | 0.14 | 2.58 | 36 | 40 | Na2SiO3 | NaAlO2 | [5] 1-EMT-3 | 0 | 0 | 0 | 1 | 0 | 0 | 1 | 1 | 0
7 | SOD | 0 | 36.9 | 2 | 5.15 | 180 | 2 | 0.14 | 2.58 | 36 | 40 | Na2SiO3 | NaAlO2 | [5] 1-EMT-3 | 0 | 0 | 0 | 1 | 0 | 0 | 1 | 0 | 1
7 | SOD | 0 | 36.9 | 2 | 5.15 | 180 | 2 | 0.14 | 2.58 | 36 | 40 | Na2SiO3 | NaAlO2 | [5] 1-EMT-3 | 0 | 0 | 0 | 1 | 0 | 0 | 1 | 0 | 0
7 | SOD | 0 | 36.9 | 2 | 5.15 | 180 | 3 | 0.14 | 2.58 | 36 | 40 | Na2SiO3 | NaAlO2 | [5] 1-EMT-3 | 0 | 0 | 0 | 1 | 0 | 0 | 1 | 1 | 1
7 | SOD | 0 | 36.9 | 2 | 5.15 | 180 | 3 | 0.14 | 2.58 | 36 | 40 | Na2SiO3 | NaAlO2 | [5] 1-EMT-3 | 0 | 0 | 0 | 1 | 0 | 0 | 1 | 1 | 0
7 | SOD | 0 | 36.9 | 2 | 5.15 | 180 | 3 | 0.14 | 2.58 | 36 | 40 | Na2SiO3 | NaAlO2 | [5] 1-EMT-3 | 0 | 0 | 0 | 1 | 0 | 0 | 1 | 0 | 1
7 | SOD | 0 | 36.9 | 2 | 5.15 | 180 | 3 | 0.14 | 2.58 | 36 | 40 | Na2SiO3 | NaAlO2 | [5] 1-EMT-3 | 0 | 0 | 0 | 1 | 0 | 0 | 1 | 0 | 0
7 | SOD | 0 | 36.9 | 2 | 5.15 | 180 | 3.25 | 0.14 | 2.58 | 36 | 40 | Na2SiO3 | NaAlO2 | [5] 1-EMT-3 | 0 | 0 | 0 | 1 | 0 | 0 | 1 | 1 | 1
7 | SOD | 0 | 36.9 | 2 | 5.15 | 180 | 3.25 | 0.14 | 2.58 | 36 | 40 | Na2SiO3 | NaAlO2 | [5] 1-EMT-3 | 0 | 0 | 0 | 1 | 0 | 0 | 1 | 1 | 0
7 | SOD | 0 | 36.9 | 2 | 5.15 | 180 | 3.25 | 0.14 | 2.58 | 36 | 40 | Na2SiO3 | NaAlO2 | [5] 1-EMT-3 | 0 | 0 | 0 | 1 | 0 | 0 | 1 | 0 | 1
7 | SOD | 0 | 36.9 | 2 | 5.15 | 180 | 3.25 | 0.14 | 2.58 | 36 | 40 | Na2SiO3 | NaAlO2 | [5] 1-EMT-3 | 0 | 0 | 0 | 1 | 0 | 0 | 1 | 0 | 0
7 | SOD | 0 | 36.9 | 2 | 5.15 | 180 | 4 | 0.14 | 2.58 | 36 | 40 | Na2SiO3 | NaAlO2 | [5] 1-EMT-3 | 0 | 0 | 0 | 1 | 0 | 0 | 1 | 1 | 1
7 | SOD | 0 | 36.9 | 2 | 5.15 | 180 | 4 | 0.14 | 2.58 | 36 | 40 | Na2SiO3 | NaAlO2 | [5] 1-EMT-3 | 0 | 0 | 0 | 1 | 0 | 0 | 1 | 1 | 0
7 | SOD | 0 | 36.9 | 2 | 5.15 | 180 | 4 | 0.14 | 2.58 | 36 | 40 | Na2SiO3 | NaAlO2 | [5] 1-EMT-3 | 0 | 0 | 0 | 1 | 0 | 0 | 1 | 0 | 1
7 | SOD | 0 | 36.9 | 2 | 5.15 | 180 | 4 | 0.14 | 2.58 | 36 | 40 | Na2SiO3 | NaAlO2 | [5] 1-EMT-3 | 0 | 0 | 0 | 1 | 0 | 0 | 1 | 0 | 0
7 | SOD | 0 | 36.9 | 2 | 5.15 | 180 | 5 | 0.14 | 2.58 | 36 | 40 | Na2SiO3 | NaAlO2 | [5] 1-EMT-3 | 0 | 0 | 0 | 1 | 0 | 0 | 1 | 1 | 1
7 | SOD | 0 | 36.9 | 2 | 5.15 | 180 | 5 | 0.14 | 2.58 | 36 | 40 | Na2SiO3 | NaAlO2 | [5] 1-EMT-3 | 0 | 0 | 0 | 1 | 0 | 0 | 1 | 1 | 0
7 | SOD | 0 | 36.9 | 2 | 5.15 | 180 | 5 | 0.14 | 2.58 | 36 | 40 | Na2SiO3 | NaAlO2 | [5] 1-EMT-3 | 0 | 0 | 0 | 1 | 0 | 0 | 1 | 0 | 1
7 | SOD | 0 | 36.9 | 2 | 5.15 | 180 | 5 | 0.14 | 2.58 | 36 | 40 | Na2SiO3 | NaAlO2 | [5] 1-EMT-3 | 0 | 0 | 0 | 1 | 0 | 0 | 1 | 0 | 0
7 | SOD | 0 | 36.9 | 2 | 5.15 | 180 | 7.5 | 0.14 | 2.58 | 36 | 40 | Na2SiO3 | NaAlO2 | [5] 1-EMT-3 | 0 | 0 | 0 | 1 | 0 | 0 | 1 | 1 | 1
7 | SOD | 0 | 36.9 | 2 | 5.15 | 180 | 7.5 | 0.14 | 2.58 | 36 | 40 | Na2SiO3 | NaAlO2 | [5] 1-EMT-3 | 0 | 0 | 0 | 1 | 0 | 0 | 1 | 1 | 0
7 | SOD | 0 | 36.9 | 2 | 5.15 | 180 | 7.5 | 0.14 | 2.58 | 36 | 40 | Na2SiO3 | NaAlO2 | [5] 1-EMT-3 | 0 | 0 | 0 | 1 | 0 | 0 | 1 | 0 | 1
7 | SOD | 0 | 36.9 | 2 | 5.15 | 180 | 7.5 | 0.14 | 2.58 | 36 | 40 | Na2SiO3 | NaAlO2 | [5] 1-EMT-3 | 0 | 0 | 0 | 1 | 0 | 0 | 1 | 0 | 0
8 | Amorphous | 0 | 30.9 | 2 | 5.15 | 240 | 2 | 0.17 | 2.58 | 72 | 40 | Na2SiO3 | NaAlO2 | [5] 1-EMT-4 | 0 | 0 | 0 | 1 | 0 | 0 | 1 | 1 | 1
8 | Amorphous | 0 | 30.9 | 2 | 5.15 | 240 | 2 | 0.17 | 2.58 | 72 | 40 | Na2SiO3 | NaAlO2 | [5] 1-EMT-4 | 0 | 0 | 0 | 1 | 0 | 0 | 1 | 1 | 0
8 | Amorphous | 0 | 30.9 | 2 | 5.15 | 240 | 2 | 0.17 | 2.58 | 72 | 40 | Na2SiO3 | NaAlO2 | [5] 1-EMT-4 | 0 | 0 | 0 | 1 | 0 | 0 | 1 | 0 | 1
8 | Amorphous | 0 | 30.9 | 2 | 5.15 | 240 | 2 | 0.17 | 2.58 | 72 | 40 | Na2SiO3 | NaAlO2 | [5] 1-EMT-4 | 0 | 0 | 0 | 1 | 0 | 0 | 1 | 0 | 0
8 | Amorphous | 0 | 30.9 | 2 | 5.15 | 240 | 3 | 0.17 | 2.58 | 72 | 40 | Na2SiO3 | NaAlO2 | [5] 1-EMT-4 | 0 | 0 | 0 | 1 | 0 | 0 | 1 | 1 | 1
8 | Amorphous | 0 | 30.9 | 2 | 5.15 | 240 | 3 | 0.17 | 2.58 | 72 | 40 | Na2SiO3 | NaAlO2 | [5] 1-EMT-4 | 0 | 0 | 0 | 1 | 0 | 0 | 1 | 1 | 0
8 | Amorphous | 0 | 30.9 | 2 | 5.15 | 240 | 3 | 0.17 | 2.58 | 72 | 40 | Na2SiO3 | NaAlO2 | [5] 1-EMT-4 | 0 | 0 | 0 | 1 | 0 | 0 | 1 | 0 | 1
8 | Amorphous | 0 | 30.9 | 2 | 5.15 | 240 | 3 | 0.17 | 2.58 | 72 | 40 | Na2SiO3 | NaAlO2 | [5] 1-EMT-4 | 0 | 0 | 0 | 1 | 0 | 0 | 1 | 0 | 0
8 | Amorphous | 0 | 30.9 | 2 | 5.15 | 240 | 3.25 | 0.17 | 2.58 | 72 | 40 | Na2SiO3 | NaAlO2 | [5] 1-EMT-4 | 0 | 0 | 0 | 1 | 0 | 0 | 1 | 1 | 1
8 | Amorphous | 0 | 30.9 | 2 | 5.15 | 240 | 3.25 | 0.17 | 2.58 | 72 | 40 | Na2SiO3 | NaAlO2 | [5] 1-EMT-4 | 0 | 0 | 0 | 1 | 0 | 0 | 1 | 1 | 0
8 | Amorphous | 0 | 30.9 | 2 | 5.15 | 240 | 3.25 | 0.17 | 2.58 | 72 | 40 | Na2SiO3 | NaAlO2 | [5] 1-EMT-4 | 0 | 0 | 0 | 1 | 0 | 0 | 1 | 0 | 1
8 | Amorphous | 0 | 30.9 | 2 | 5.15 | 240 | 3.25 | 0.17 | 2.58 | 72 | 40 | Na2SiO3 | NaAlO2 | [5] 1-EMT-4 | 0 | 0 | 0 | 1 | 0 | 0 | 1 | 0 | 0
8 | Amorphous | 0 | 30.9 | 2 | 5.15 | 240 | 4 | 0.17 | 2.58 | 72 | 40 | Na2SiO3 | NaAlO2 | [5] 1-EMT-4 | 0 | 0 | 0 | 1 | 0 | 0 | 1 | 1 | 1
8 | Amorphous | 0 | 30.9 | 2 | 5.15 | 240 | 4 | 0.17 | 2.58 | 72 | 40 | Na2SiO3 | NaAlO2 | [5] 1-EMT-4 | 0 | 0 | 0 | 1 | 0 | 0 | 1 | 1 | 0
8 | Amorphous | 0 | 30.9 | 2 | 5.15 | 240 | 4 | 0.17 | 2.58 | 72 | 40 | Na2SiO3 | NaAlO2 | [5] 1-EMT-4 | 0 | 0 | 0 | 1 | 0 | 0 | 1 | 0 | 1
8 | Amorphous | 0 | 30.9 | 2 | 5.15 | 240 | 4 | 0.17 | 2.58 | 72 | 40 | Na2SiO3 | NaAlO2 | [5] 1-EMT-4 | 0 | 0 | 0 | 1 | 0 | 0 | 1 | 0 | 0
8 | Amorphous | 0 | 30.9 | 2 | 5.15 | 240 | 5 | 0.17 | 2.58 | 72 | 40 | Na2SiO3 | NaAlO2 | [5] 1-EMT-4 | 0 | 0 | 0 | 1 | 0 | 0 | 1 | 1 | 1
8 | Amorphous | 0 | 30.9 | 2 | 5.15 | 240 | 5 | 0.17 | 2.58 | 72 | 40 | Na2SiO3 | NaAlO2 | [5] 1-EMT-4 | 0 | 0 | 0 | 1 | 0 | 0 | 1 | 1 | 0
8 | Amorphous | 0 | 30.9 | 2 | 5.15 | 240 | 5 | 0.17 | 2.58 | 72 | 40 | Na2SiO3 | NaAlO2 | [5] 1-EMT-4 | 0 | 0 | 0 | 1 | 0 | 0 | 1 | 0 | 1
8 | Amorphous | 0 | 30.9 | 2 | 5.15 | 240 | 5 | 0.17 | 2.58 | 72 | 40 | Na2SiO3 | NaAlO2 | [5] 1-EMT-4 | 0 | 0 | 0 | 1 | 0 | 0 | 1 | 0 | 0
8 | Amorphous | 0 | 30.9 | 2 | 5.15 | 240 | 7.5 | 0.17 | 2.58 | 72 | 40 | Na2SiO3 | NaAlO2 | [5] 1-EMT-4 | 0 | 0 | 0 | 1 | 0 | 0 | 1 | 1 | 1
8 | Amorphous | 0 | 30.9 | 2 | 5.15 | 240 | 7.5 | 0.17 | 2.58 | 72 | 40 | Na2SiO3 | NaAlO2 | [5] 1-EMT-4 | 0 | 0 | 0 | 1 | 0 | 0 | 1 | 1 | 0
8 | Amorphous | 0 | 30.9 | 2 | 5.15 | 240 | 7.5 | 0.17 | 2.58 | 72 | 40 | Na2SiO3 | NaAlO2 | [5] 1-EMT-4 | 0 | 0 | 0 | 1 | 0 | 0 | 1 | 0 | 1
8 | Amorphous | 0 | 30.9 | 2 | 5.15 | 240 | 7.5 | 0.17 | 2.58 | 72 | 40 | Na2SiO3 | NaAlO2 | [5] 1-EMT-4 | 0 | 0 | 0 | 1 | 0 | 0 | 1 | 0 | 0
9 | Amorphous | 0 | 30.9 | 2 | 5.15 | 240 | 2 | 0.17 | 2.58 | 12 | 80 | Na2SiO3 | NaAlO2 | [5] 1-EMT-5 | 0 | 0 | 0 | 1 | 0 | 0 | 1 | 1 | 1
9 | Amorphous | 0 | 30.9 | 2 | 5.15 | 240 | 2 | 0.17 | 2.58 | 12 | 80 | Na2SiO3 | NaAlO2 | [5] 1-EMT-5 | 0 | 0 | 0 | 1 | 0 | 0 | 1 | 1 | 0
9 | Amorphous | 0 | 30.9 | 2 | 5.15 | 240 | 2 | 0.17 | 2.58 | 12 | 80 | Na2SiO3 | NaAlO2 | [5] 1-EMT-5 | 0 | 0 | 0 | 1 | 0 | 0 | 1 | 0 | 1
9 | Amorphous | 0 | 30.9 | 2 | 5.15 | 240 | 2 | 0.17 | 2.58 | 12 | 80 | Na2SiO3 | NaAlO2 | [5] 1-EMT-5 | 0 | 0 | 0 | 1 | 0 | 0 | 1 | 0 | 0
9 | Amorphous | 0 | 30.9 | 2 | 5.15 | 240 | 3 | 0.17 | 2.58 | 12 | 80 | Na2SiO3 | NaAlO2 | [5] 1-EMT-5 | 0 | 0 | 0 | 1 | 0 | 0 | 1 | 1 | 1
9 | Amorphous | 0 | 30.9 | 2 | 5.15 | 240 | 3 | 0.17 | 2.58 | 12 | 80 | Na2SiO3 | NaAlO2 | [5] 1-EMT-5 | 0 | 0 | 0 | 1 | 0 | 0 | 1 | 1 | 0
9 | Amorphous | 0 | 30.9 | 2 | 5.15 | 240 | 3 | 0.17 | 2.58 | 12 | 80 | Na2SiO3 | NaAlO2 | [5] 1-EMT-5 | 0 | 0 | 0 | 1 | 0 | 0 | 1 | 0 | 1
9 | Amorphous | 0 | 30.9 | 2 | 5.15 | 240 | 3 | 0.17 | 2.58 | 12 | 80 | Na2SiO3 | NaAlO2 | [5] 1-EMT-5 | 0 | 0 | 0 | 1 | 0 | 0 | 1 | 0 | 0
9 | Amorphous | 0 | 30.9 | 2 | 5.15 | 240 | 3.25 | 0.17 | 2.58 | 12 | 80 | Na2SiO3 | NaAlO2 | [5] 1-EMT-5 | 0 | 0 | 0 | 1 | 0 | 0 | 1 | 1 | 1
9 | Amorphous | 0 | 30.9 | 2 | 5.15 | 240 | 3.25 | 0.17 | 2.58 | 12 | 80 | Na2SiO3 | NaAlO2 | [5] 1-EMT-5 | 0 | 0 | 0 | 1 | 0 | 0 | 1 | 1 | 0
9 | Amorphous | 0 | 30.9 | 2 | 5.15 | 240 | 3.25 | 0.17 | 2.58 | 12 | 80 | Na2SiO3 | NaAlO2 | [5] 1-EMT-5 | 0 | 0 | 0 | 1 | 0 | 0 | 1 | 0 | 1
9 | Amorphous | 0 | 30.9 | 2 | 5.15 | 240 | 3.25 | 0.17 | 2.58 | 12 | 80 | Na2SiO3 | NaAlO2 | [5] 1-EMT-5 | 0 | 0 | 0 | 1 | 0 | 0 | 1 | 0 | 0
9 | Amorphous | 0 | 30.9 | 2 | 5.15 | 240 | 4 | 0.17 | 2.58 | 12 | 80 | Na2SiO3 | NaAlO2 | [5] 1-EMT-5 | 0 | 0 | 0 | 1 | 0 | 0 | 1 | 1 | 1
9 | Amorphous | 0 | 30.9 | 2 | 5.15 | 240 | 4 | 0.17 | 2.58 | 12 | 80 | Na2SiO3 | NaAlO2 | [5] 1-EMT-5 | 0 | 0 | 0 | 1 | 0 | 0 | 1 | 1 | 0
9 | Amorphous | 0 | 30.9 | 2 | 5.15 | 240 | 4 | 0.17 | 2.58 | 12 | 80 | Na2SiO3 | NaAlO2 | [5] 1-EMT-5 | 0 | 0 | 0 | 1 | 0 | 0 | 1 | 0 | 1
9 | Amorphous | 0 | 30.9 | 2 | 5.15 | 240 | 4 | 0.17 | 2.58 | 12 | 80 | Na2SiO3 | NaAlO2 | [5] 1-EMT-5 | 0 | 0 | 0 | 1 | 0 | 0 | 1 | 0 | 0
9 | Amorphous | 0 | 30.9 | 2 | 5.15 | 240 | 5 | 0.17 | 2.58 | 12 | 80 | Na2SiO3 | NaAlO2 | [5] 1-EMT-5 | 0 | 0 | 0 | 1 | 0 | 0 | 1 | 1 | 1
9 | Amorphous | 0 | 30.9 | 2 | 5.15 | 240 | 5 | 0.17 | 2.58 | 12 | 80 | Na2SiO3 | NaAlO2 | [5] 1-EMT-5 | 0 | 0 | 0 | 1 | 0 | 0 | 1 | 1 | 0
9 | Amorphous | 0 | 30.9 | 2 | 5.15 | 240 | 5 | 0.17 | 2.58 | 12 | 80 | Na2SiO3 | NaAlO2 | [5] 1-EMT-5 | 0 | 0 | 0 | 1 | 0 | 0 | 1 | 0 | 1
9 | Amorphous | 0 | 30.9 | 2 | 5.15 | 240 | 5 | 0.17 | 2.58 | 12 | 80 | Na2SiO3 | NaAlO2 | [5] 1-EMT-5 | 0 | 0 | 0 | 1 | 0 | 0 | 1 | 0 | 0
9 | Amorphous | 0 | 30.9 | 2 | 5.15 | 240 | 7.5 | 0.17 | 2.58 | 12 | 80 | Na2SiO3 | NaAlO2 | [5] 1-EMT-5 | 0 | 0 | 0 | 1 | 0 | 0 | 1 | 1 | 1
9 | Amorphous | 0 | 30.9 | 2 | 5.15 | 240 | 7.5 | 0.17 | 2.58 | 12 | 80 | Na2SiO3 | NaAlO2 | [5] 1-EMT-5 | 0 | 0 | 0 | 1 | 0 | 0 | 1 | 1 | 0
9 | Amorphous | 0 | 30.9 | 2 | 5.15 | 240 | 7.5 | 0.17 | 2.58 | 12 | 80 | Na2SiO3 | NaAlO2 | [5] 1-EMT-5 | 0 | 0 | 0 | 1 | 0 | 0 | 1 | 0 | 1
9 | Amorphous | 0 | 30.9 | 2 | 5.15 | 240 | 7.5 | 0.17 | 2.58 | 12 | 80 | Na2SiO3 | NaAlO2 | [5] 1-EMT-5 | 0 | 0 | 0 | 1 | 0 | 0 | 1 | 0 | 0
10 | EMT | 1 | 34 | 2 | 5.15 | 250 | 2 | 0.15 | 2.58 | 24 | 40 | Na2SiO3 | NaAlO2 | [5] 1-EMT-6 | 0 | 0 | 0 | 1 | 0 | 0 | 1 | 1 | 1
10 | EMT | 1 | 34 | 2 | 5.15 | 250 | 2 | 0.15 | 2.58 | 24 | 40 | Na2SiO3 | NaAlO2 | [5] 1-EMT-6 | 0 | 0 | 0 | 1 | 0 | 0 | 1 | 1 | 0
10 | EMT | 1 | 34 | 2 | 5.15 | 250 | 2 | 0.15 | 2.58 | 24 | 40 | Na2SiO3 | NaAlO2 | [5] 1-EMT-6 | 0 | 0 | 0 | 1 | 0 | 0 | 1 | 0 | 1
10 | EMT | 1 | 34 | 2 | 5.15 | 250 | 2 | 0.15 | 2.58 | 24 | 40 | Na2SiO3 | NaAlO2 | [5] 1-EMT-6 | 0 | 0 | 0 | 1 | 0 | 0 | 1 | 0 | 0
10 | EMT | 1 | 34 | 2 | 5.15 | 250 | 3 | 0.15 | 2.58 | 24 | 40 | Na2SiO3 | NaAlO2 | [5] 1-EMT-6 | 0 | 0 | 0 | 1 | 0 | 0 | 1 | 1 | 1
10 | EMT | 1 | 34 | 2 | 5.15 | 250 | 3 | 0.15 | 2.58 | 24 | 40 | Na2SiO3 | NaAlO2 | [5] 1-EMT-6 | 0 | 0 | 0 | 1 | 0 | 0 | 1 | 1 | 0
10 | EMT | 1 | 34 | 2 | 5.15 | 250 | 3 | 0.15 | 2.58 | 24 | 40 | Na2SiO3 | NaAlO2 | [5] 1-EMT-6 | 0 | 0 | 0 | 1 | 0 | 0 | 1 | 0 | 1
10 | EMT | 1 | 34 | 2 | 5.15 | 250 | 3 | 0.15 | 2.58 | 24 | 40 | Na2SiO3 | NaAlO2 | [5] 1-EMT-6 | 0 | 0 | 0 | 1 | 0 | 0 | 1 | 0 | 0
10 | EMT | 1 | 34 | 2 | 5.15 | 250 | 3.25 | 0.15 | 2.58 | 24 | 40 | Na2SiO3 | NaAlO2 | [5] 1-EMT-6 | 0 | 0 | 0 | 1 | 0 | 0 | 1 | 1 | 1
10 | EMT | 1 | 34 | 2 | 5.15 | 250 | 3.25 | 0.15 | 2.58 | 24 | 40 | Na2SiO3 | NaAlO2 | [5] 1-EMT-6 | 0 | 0 | 0 | 1 | 0 | 0 | 1 | 1 | 0
10 | EMT | 1 | 34 | 2 | 5.15 | 250 | 3.25 | 0.15 | 2.58 | 24 | 40 | Na2SiO3 | NaAlO2 | [5] 1-EMT-6 | 0 | 0 | 0 | 1 | 0 | 0 | 1 | 0 | 1
10 | EMT | 1 | 34 | 2 | 5.15 | 250 | 3.25 | 0.15 | 2.58 | 24 | 40 | Na2SiO3 | NaAlO2 | [5] 1-EMT-6 | 0 | 0 | 0 | 1 | 0 | 0 | 1 | 0 | 0
10 | EMT | 1 | 34 | 2 | 5.15 | 250 | 4 | 0.15 | 2.58 | 24 | 40 | Na2SiO3 | NaAlO2 | [5] 1-EMT-6 | 0 | 0 | 0 | 1 | 0 | 0 | 1 | 1 | 1
10 | EMT | 1 | 34 | 2 | 5.15 | 250 | 4 | 0.15 | 2.58 | 24 | 40 | Na2SiO3 | NaAlO2 | [5] 1-EMT-6 | 0 | 0 | 0 | 1 | 0 | 0 | 1 | 1 | 0
10 | EMT | 1 | 34 | 2 | 5.15 | 250 | 4 | 0.15 | 2.58 | 24 | 40 | Na2SiO3 | NaAlO2 | [5] 1-EMT-6 | 0 | 0 | 0 | 1 | 0 | 0 | 1 | 0 | 1
10 | EMT | 1 | 34 | 2 | 5.15 | 250 | 4 | 0.15 | 2.58 | 24 | 40 | Na2SiO3 | NaAlO2 | [5] 1-EMT-6 | 0 | 0 | 0 | 1 | 0 | 0 | 1 | 0 | 0
10 | EMT | 1 | 34 | 2 | 5.15 | 250 | 5 | 0.15 | 2.58 | 24 | 40 | Na2SiO3 | NaAlO2 | [5] 1-EMT-6 | 0 | 0 | 0 | 1 | 0 | 0 | 1 | 1 | 1
10 | EMT | 1 | 34 | 2 | 5.15 | 250 | 5 | 0.15 | 2.58 | 24 | 40 | Na2SiO3 | NaAlO2 | [5] 1-EMT-6 | 0 | 0 | 0 | 1 | 0 | 0 | 1 | 1 | 0
10 | EMT | 1 | 34 | 2 | 5.15 | 250 | 5 | 0.15 | 2.58 | 24 | 40 | Na2SiO3 | NaAlO2 | [5] 1-EMT-6 | 0 | 0 | 0 | 1 | 0 | 0 | 1 | 0 | 1
10 | EMT | 1 | 34 | 2 | 5.15 | 250 | 5 | 0.15 | 2.58 | 24 | 40 | Na2SiO3 | NaAlO2 | [5] 1-EMT-6 | 0 | 0 | 0 | 1 | 0 | 0 | 1 | 0 | 0
10 | EMT | 1 | 34 | 2 | 5.15 | 250 | 7.5 | 0.15 | 2.58 | 24 | 40 | Na2SiO3 | NaAlO2 | [5] 1-EMT-6 | 0 | 0 | 0 | 1 | 0 | 0 | 1 | 1 | 1
10 | EMT | 1 | 34 | 2 | 5.15 | 250 | 7.5 | 0.15 | 2.58 | 24 | 40 | Na2SiO3 | NaAlO2 | [5] 1-EMT-6 | 0 | 0 | 0 | 1 | 0 | 0 | 1 | 1 | 0
10 | EMT | 1 | 34 | 2 | 5.15 | 250 | 7.5 | 0.15 | 2.58 | 24 | 40 | Na2SiO3 | NaAlO2 | [5] 1-EMT-6 | 0 | 0 | 0 | 1 | 0 | 0 | 1 | 0 | 1
10 | EMT | 1 | 34 | 2 | 5.15 | 250 | 7.5 | 0.15 | 2.58 | 24 | 40 | Na2SiO3 | NaAlO2 | [5] 1-EMT-6 | 0 | 0 | 0 | 1 | 0 | 0 | 1 | 0 | 0
11 | EMT+LTA | 0 | 34 | 2 | 5.15 | 250 | 2 | 0.15 | 2.58 | 4 | 60 | Na2SiO3 | NaAlO2 | [5] 1-EMT-7 | 0 | 0 | 0 | 1 | 0 | 0 | 1 | 1 | 1
11 | EMT+LTA | 0 | 34 | 2 | 5.15 | 250 | 2 | 0.15 | 2.58 | 4 | 60 | Na2SiO3 | NaAlO2 | [5] 1-EMT-7 | 0 | 0 | 0 | 1 | 0 | 0 | 1 | 1 | 0
11 | EMT+LTA | 0 | 34 | 2 | 5.15 | 250 | 2 | 0.15 | 2.58 | 4 | 60 | Na2SiO3 | NaAlO2 | [5] 1-EMT-7 | 0 | 0 | 0 | 1 | 0 | 0 | 1 | 0 | 1
11 | EMT+LTA | 0 | 34 | 2 | 5.15 | 250 | 2 | 0.15 | 2.58 | 4 | 60 | Na2SiO3 | NaAlO2 | [5] 1-EMT-7 | 0 | 0 | 0 | 1 | 0 | 0 | 1 | 0 | 0
11 | EMT+LTA | 0 | 34 | 2 | 5.15 | 250 | 3 | 0.15 | 2.58 | 4 | 60 | Na2SiO3 | NaAlO2 | [5] 1-EMT-7 | 0 | 0 | 0 | 1 | 0 | 0 | 1 | 1 | 1
11 | EMT+LTA | 0 | 34 | 2 | 5.15 | 250 | 3 | 0.15 | 2.58 | 4 | 60 | Na2SiO3 | NaAlO2 | [5] 1-EMT-7 | 0 | 0 | 0 | 1 | 0 | 0 | 1 | 1 | 0
11 | EMT+LTA | 0 | 34 | 2 | 5.15 | 250 | 3 | 0.15 | 2.58 | 4 | 60 | Na2SiO3 | NaAlO2 | [5] 1-EMT-7 | 0 | 0 | 0 | 1 | 0 | 0 | 1 | 0 | 1
11 | EMT+LTA | 0 | 34 | 2 | 5.15 | 250 | 3 | 0.15 | 2.58 | 4 | 60 | Na2SiO3 | NaAlO2 | [5] 1-EMT-7 | 0 | 0 | 0 | 1 | 0 | 0 | 1 | 0 | 0
11 | EMT+LTA | 0 | 34 | 2 | 5.15 | 250 | 3.25 | 0.15 | 2.58 | 4 | 60 | Na2SiO3 | NaAlO2 | [5] 1-EMT-7 | 0 | 0 | 0 | 1 | 0 | 0 | 1 | 1 | 1
11 | EMT+LTA | 0 | 34 | 2 | 5.15 | 250 | 3.25 | 0.15 | 2.58 | 4 | 60 | Na2SiO3 | NaAlO2 | [5] 1-EMT-7 | 0 | 0 | 0 | 1 | 0 | 0 | 1 | 1 | 0
11 | EMT+LTA | 0 | 34 | 2 | 5.15 | 250 | 3.25 | 0.15 | 2.58 | 4 | 60 | Na2SiO3 | NaAlO2 | [5] 1-EMT-7 | 0 | 0 | 0 | 1 | 0 | 0 | 1 | 0 | 1
11 | EMT+LTA | 0 | 34 | 2 | 5.15 | 250 | 3.25 | 0.15 | 2.58 | 4 | 60 | Na2SiO3 | NaAlO2 | [5] 1-EMT-7 | 0 | 0 | 0 | 1 | 0 | 0 | 1 | 0 | 0
11 | EMT+LTA | 0 | 34 | 2 | 5.15 | 250 | 4 | 0.15 | 2.58 | 4 | 60 | Na2SiO3 | NaAlO2 | [5] 1-EMT-7 | 0 | 0 | 0 | 1 | 0 | 0 | 1 | 1 | 1
11 | EMT+LTA | 0 | 34 | 2 | 5.15 | 250 | 4 | 0.15 | 2.58 | 4 | 60 | Na2SiO3 | NaAlO2 | [5] 1-EMT-7 | 0 | 0 | 0 | 1 | 0 | 0 | 1 | 1 | 0
11 | EMT+LTA | 0 | 34 | 2 | 5.15 | 250 | 4 | 0.15 | 2.58 | 4 | 60 | Na2SiO3 | NaAlO2 | [5] 1-EMT-7 | 0 | 0 | 0 | 1 | 0 | 0 | 1 | 0 | 1
11 | EMT+LTA | 0 | 34 | 2 | 5.15 | 250 | 4 | 0.15 | 2.58 | 4 | 60 | Na2SiO3 | NaAlO2 | [5] 1-EMT-7 | 0 | 0 | 0 | 1 | 0 | 0 | 1 | 0 | 0
11 | EMT+LTA | 0 | 34 | 2 | 5.15 | 250 | 5 | 0.15 | 2.58 | 4 | 60 | Na2SiO3 | NaAlO2 | [5] 1-EMT-7 | 0 | 0 | 0 | 1 | 0 | 0 | 1 | 1 | 1
11 | EMT+LTA | 0 | 34 | 2 | 5.15 | 250 | 5 | 0.15 | 2.58 | 4 | 60 | Na2SiO3 | NaAlO2 | [5] 1-EMT-7 | 0 | 0 | 0 | 1 | 0 | 0 | 1 | 1 | 0
11 | EMT+LTA | 0 | 34 | 2 | 5.15 | 250 | 5 | 0.15 | 2.58 | 4 | 60 | Na2SiO3 | NaAlO2 | [5] 1-EMT-7 | 0 | 0 | 0 | 1 | 0 | 0 | 1 | 0 | 1
11 | EMT+LTA | 0 | 34 | 2 | 5.15 | 250 | 5 | 0.15 | 2.58 | 4 | 60 | Na2SiO3 | NaAlO2 | [5] 1-EMT-7 | 0 | 0 | 0 | 1 | 0 | 0 | 1 | 0 | 0
11 | EMT+LTA | 0 | 34 | 2 | 5.15 | 250 | 7.5 | 0.15 | 2.58 | 4 | 60 | Na2SiO3 | NaAlO2 | [5] 1-EMT-7 | 0 | 0 | 0 | 1 | 0 | 0 | 1 | 1 | 1
11 | EMT+LTA | 0 | 34 | 2 | 5.15 | 250 | 7.5 | 0.15 | 2.58 | 4 | 60 | Na2SiO3 | NaAlO2 | [5] 1-EMT-7 | 0 | 0 | 0 | 1 | 0 | 0 | 1 | 1 | 0
11 | EMT+LTA | 0 | 34 | 2 | 5.15 | 250 | 7.5 | 0.15 | 2.58 | 4 | 60 | Na2SiO3 | NaAlO2 | [5] 1-EMT-7 | 0 | 0 | 0 | 1 | 0 | 0 | 1 | 0 | 1
11 | EMT+LTA | 0 | 34 | 2 | 5.15 | 250 | 7.5 | 0.15 | 2.58 | 4 | 60 | Na2SiO3 | NaAlO2 | [5] 1-EMT-7 | 0 | 0 | 0 | 1 | 0 | 0 | 1 | 0 | 0
12 | EMT | 1 | 34 | 2 | 5.15 | 350 | 2 | 0.15 | 2.58 | 36 | 40 | Na2SiO3 | NaAlO2 | [5] 1-EMT-8 | 0 | 0 | 0 | 1 | 0 | 0 | 1 | 1 | 1
12 | EMT | 1 | 34 | 2 | 5.15 | 350 | 2 | 0.15 | 2.58 | 36 | 40 | Na2SiO3 | NaAlO2 | [5] 1-EMT-8 | 0 | 0 | 0 | 1 | 0 | 0 | 1 | 1 | 0
12 | EMT | 1 | 34 | 2 | 5.15 | 350 | 2 | 0.15 | 2.58 | 36 | 40 | Na2SiO3 | NaAlO2 | [5] 1-EMT-8 | 0 | 0 | 0 | 1 | 0 | 0 | 1 | 0 | 1
12 | EMT | 1 | 34 | 2 | 5.15 | 350 | 2 | 0.15 | 2.58 | 36 | 40 | Na2SiO3 | NaAlO2 | [5] 1-EMT-8 | 0 | 0 | 0 | 1 | 0 | 0 | 1 | 0 | 0
12 | EMT | 1 | 34 | 2 | 5.15 | 350 | 3 | 0.15 | 2.58 | 36 | 40 | Na2SiO3 | NaAlO2 | [5] 1-EMT-8 | 0 | 0 | 0 | 1 | 0 | 0 | 1 | 1 | 1
12 | EMT | 1 | 34 | 2 | 5.15 | 350 | 3 | 0.15 | 2.58 | 36 | 40 | Na2SiO3 | NaAlO2 | [5] 1-EMT-8 | 0 | 0 | 0 | 1 | 0 | 0 | 1 | 1 | 0
12 | EMT | 1 | 34 | 2 | 5.15 | 350 | 3 | 0.15 | 2.58 | 36 | 40 | Na2SiO3 | NaAlO2 | [5] 1-EMT-8 | 0 | 0 | 0 | 1 | 0 | 0 | 1 | 0 | 1
12 | EMT | 1 | 34 | 2 | 5.15 | 350 | 3 | 0.15 | 2.58 | 36 | 40 | Na2SiO3 | NaAlO2 | [5] 1-EMT-8 | 0 | 0 | 0 | 1 | 0 | 0 | 1 | 0 | 0
12 | EMT | 1 | 34 | 2 | 5.15 | 350 | 3.25 | 0.15 | 2.58 | 36 | 40 | Na2SiO3 | NaAlO2 | [5] 1-EMT-8 | 0 | 0 | 0 | 1 | 0 | 0 | 1 | 1 | 1
12 | EMT | 1 | 34 | 2 | 5.15 | 350 | 3.25 | 0.15 | 2.58 | 36 | 40 | Na2SiO3 | NaAlO2 | [5] 1-EMT-8 | 0 | 0 | 0 | 1 | 0 | 0 | 1 | 1 | 0
12 | EMT | 1 | 34 | 2 | 5.15 | 350 | 3.25 | 0.15 | 2.58 | 36 | 40 | Na2SiO3 | NaAlO2 | [5] 1-EMT-8 | 0 | 0 | 0 | 1 | 0 | 0 | 1 | 0 | 1
12 | EMT | 1 | 34 | 2 | 5.15 | 350 | 3.25 | 0.15 | 2.58 | 36 | 40 | Na2SiO3 | NaAlO2 | [5] 1-EMT-8 | 0 | 0 | 0 | 1 | 0 | 0 | 1 | 0 | 0
12 | EMT | 1 | 34 | 2 | 5.15 | 350 | 4 | 0.15 | 2.58 | 36 | 40 | Na2SiO3 | NaAlO2 | [5] 1-EMT-8 | 0 | 0 | 0 | 1 | 0 | 0 | 1 | 1 | 1
12 | EMT | 1 | 34 | 2 | 5.15 | 350 | 4 | 0.15 | 2.58 | 36 | 40 | Na2SiO3 | NaAlO2 | [5] 1-EMT-8 | 0 | 0 | 0 | 1 | 0 | 0 | 1 | 1 | 0
12 | EMT | 1 | 34 | 2 | 5.15 | 350 | 4 | 0.15 | 2.58 | 36 | 40 | Na2SiO3 | NaAlO2 | [5] 1-EMT-8 | 0 | 0 | 0 | 1 | 0 | 0 | 1 | 0 | 1
12 | EMT | 1 | 34 | 2 | 5.15 | 350 | 4 | 0.15 | 2.58 | 36 | 40 | Na2SiO3 | NaAlO2 | [5] 1-EMT-8 | 0 | 0 | 0 | 1 | 0 | 0 | 1 | 0 | 0
12 | EMT | 1 | 34 | 2 | 5.15 | 350 | 5 | 0.15 | 2.58 | 36 | 40 | Na2SiO3 | NaAlO2 | [5] 1-EMT-8 | 0 | 0 | 0 | 1 | 0 | 0 | 1 | 1 | 1
12 | EMT | 1 | 34 | 2 | 5.15 | 350 | 5 | 0.15 | 2.58 | 36 | 40 | Na2SiO3 | NaAlO2 | [5] 1-EMT-8 | 0 | 0 | 0 | 1 | 0 | 0 | 1 | 1 | 0
12 | EMT | 1 | 34 | 2 | 5.15 | 350 | 5 | 0.15 | 2.58 | 36 | 40 | Na2SiO3 | NaAlO2 | [5] 1-EMT-8 | 0 | 0 | 0 | 1 | 0 | 0 | 1 | 0 | 1
12 | EMT | 1 | 34 | 2 | 5.15 | 350 | 5 | 0.15 | 2.58 | 36 | 40 | Na2SiO3 | NaAlO2 | [5] 1-EMT-8 | 0 | 0 | 0 | 1 | 0 | 0 | 1 | 0 | 0
12 | EMT | 1 | 34 | 2 | 5.15 | 350 | 7.5 | 0.15 | 2.58 | 36 | 40 | Na2SiO3 | NaAlO2 | [5] 1-EMT-8 | 0 | 0 | 0 | 1 | 0 | 0 | 1 | 1 | 1
12 | EMT | 1 | 34 | 2 | 5.15 | 350 | 7.5 | 0.15 | 2.58 | 36 | 40 | Na2SiO3 | NaAlO2 | [5] 1-EMT-8 | 0 | 0 | 0 | 1 | 0 | 0 | 1 | 1 | 0
12 | EMT | 1 | 34 | 2 | 5.15 | 350 | 7.5 | 0.15 | 2.58 | 36 | 40 | Na2SiO3 | NaAlO2 | [5] 1-EMT-8 | 0 | 0 | 0 | 1 | 0 | 0 | 1 | 0 | 1
12 | EMT | 1 | 34 | 2 | 5.15 | 350 | 7.5 | 0.15 | 2.58 | 36 | 40 | Na2SiO3 | NaAlO2 | [5] 1-EMT-8 | 0 | 0 | 0 | 1 | 0 | 0 | 1 | 0 | 0
13 | EMT | 1 | 34 | 2 | 5.15 | 350 | 2 | 0.15 | 2.58 | 8 | 60 | Na2SiO3 | NaAlO2 | [5] 1-EMT-9 | 0 | 0 | 0 | 1 | 0 | 0 | 1 | 1 | 1
13 | EMT | 1 | 34 | 2 | 5.15 | 350 | 2 | 0.15 | 2.58 | 8 | 60 | Na2SiO3 | NaAlO2 | [5] 1-EMT-9 | 0 | 0 | 0 | 1 | 0 | 0 | 1 | 1 | 0
13 | EMT | 1 | 34 | 2 | 5.15 | 350 | 2 | 0.15 | 2.58 | 8 | 60 | Na2SiO3 | NaAlO2 | [5] 1-EMT-9 | 0 | 0 | 0 | 1 | 0 | 0 | 1 | 0 | 1
13 | EMT | 1 | 34 | 2 | 5.15 | 350 | 2 | 0.15 | 2.58 | 8 | 60 | Na2SiO3 | NaAlO2 | [5] 1-EMT-9 | 0 | 0 | 0 | 1 | 0 | 0 | 1 | 0 | 0
13 | EMT | 1 | 34 | 2 | 5.15 | 350 | 3 | 0.15 | 2.58 | 8 | 60 | Na2SiO3 | NaAlO2 | [5] 1-EMT-9 | 0 | 0 | 0 | 1 | 0 | 0 | 1 | 1 | 1
13 | EMT | 1 | 34 | 2 | 5.15 | 350 | 3 | 0.15 | 2.58 | 8 | 60 | Na2SiO3 | NaAlO2 | [5] 1-EMT-9 | 0 | 0 | 0 | 1 | 0 | 0 | 1 | 1 | 0
13 | EMT | 1 | 34 | 2 | 5.15 | 350 | 3 | 0.15 | 2.58 | 8 | 60 | Na2SiO3 | NaAlO2 | [5] 1-EMT-9 | 0 | 0 | 0 | 1 | 0 | 0 | 1 | 0 | 1
13 | EMT | 1 | 34 | 2 | 5.15 | 350 | 3 | 0.15 | 2.58 | 8 | 60 | Na2SiO3 | NaAlO2 | [5] 1-EMT-9 | 0 | 0 | 0 | 1 | 0 | 0 | 1 | 0 | 0
13 | EMT | 1 | 34 | 2 | 5.15 | 350 | 3.25 | 0.15 | 2.58 | 8 | 60 | Na2SiO3 | NaAlO2 | [5] 1-EMT-9 | 0 | 0 | 0 | 1 | 0 | 0 | 1 | 1 | 1
13 | EMT | 1 | 34 | 2 | 5.15 | 350 | 3.25 | 0.15 | 2.58 | 8 | 60 | Na2SiO3 | NaAlO2 | [5] 1-EMT-9 | 0 | 0 | 0 | 1 | 0 | 0 | 1 | 1 | 0
13 | EMT | 1 | 34 | 2 | 5.15 | 350 | 3.25 | 0.15 | 2.58 | 8 | 60 | Na2SiO3 | NaAlO2 | [5] 1-EMT-9 | 0 | 0 | 0 | 1 | 0 | 0 | 1 | 0 | 1
13 | EMT | 1 | 34 | 2 | 5.15 | 350 | 3.25 | 0.15 | 2.58 | 8 | 60 | Na2SiO3 | NaAlO2 | [5] 1-EMT-9 | 0 | 0 | 0 | 1 | 0 | 0 | 1 | 0 | 0
13 | EMT | 1 | 34 | 2 | 5.15 | 350 | 4 | 0.15 | 2.58 | 8 | 60 | Na2SiO3 | NaAlO2 | [5] 1-EMT-9 | 0 | 0 | 0 | 1 | 0 | 0 | 1 | 1 | 1
13 | EMT | 1 | 34 | 2 | 5.15 | 350 | 4 | 0.15 | 2.58 | 8 | 60 | Na2SiO3 | NaAlO2 | [5] 1-EMT-9 | 0 | 0 | 0 | 1 | 0 | 0 | 1 | 1 | 0
13 | EMT | 1 | 34 | 2 | 5.15 | 350 | 4 | 0.15 | 2.58 | 8 | 60 | Na2SiO3 | NaAlO2 | [5] 1-EMT-9 | 0 | 0 | 0 | 1 | 0 | 0 | 1 | 0 | 1
13 | EMT | 1 | 34 | 2 | 5.15 | 350 | 4 | 0.15 | 2.58 | 8 | 60 | Na2SiO3 | NaAlO2 | [5] 1-EMT-9 | 0 | 0 | 0 | 1 | 0 | 0 | 1 | 0 | 0
13 | EMT | 1 | 34 | 2 | 5.15 | 350 | 5 | 0.15 | 2.58 | 8 | 60 | Na2SiO3 | NaAlO2 | [5] 1-EMT-9 | 0 | 0 | 0 | 1 | 0 | 0 | 1 | 1 | 1
13 | EMT | 1 | 34 | 2 | 5.15 | 350 | 5 | 0.15 | 2.58 | 8 | 60 | Na2SiO3 | NaAlO2 | [5] 1-EMT-9 | 0 | 0 | 0 | 1 | 0 | 0 | 1 | 1 | 0
13 | EMT | 1 | 34 | 2 | 5.15 | 350 | 5 | 0.15 | 2.58 | 8 | 60 | Na2SiO3 | NaAlO2 | [5] 1-EMT-9 | 0 | 0 | 0 | 1 | 0 | 0 | 1 | 0 | 1
13 | EMT | 1 | 34 | 2 | 5.15 | 350 | 5 | 0.15 | 2.58 | 8 | 60 | Na2SiO3 | NaAlO2 | [5] 1-EMT-9 | 0 | 0 | 0 | 1 | 0 | 0 | 1 | 0 | 0
13 | EMT | 1 | 34 | 2 | 5.15 | 350 | 7.5 | 0.15 | 2.58 | 8 | 60 | Na2SiO3 | NaAlO2 | [5] 1-EMT-9 | 0 | 0 | 0 | 1 | 0 | 0 | 1 | 1 | 1
13 | EMT | 1 | 34 | 2 | 5.15 | 350 | 7.5 | 0.15 | 2.58 | 8 | 60 | Na2SiO3 | NaAlO2 | [5] 1-EMT-9 | 0 | 0 | 0 | 1 | 0 | 0 | 1 | 1 | 0
13 | EMT | 1 | 34 | 2 | 5.15 | 350 | 7.5 | 0.15 | 2.58 | 8 | 60 | Na2SiO3 | NaAlO2 | [5] 1-EMT-9 | 0 | 0 | 0 | 1 | 0 | 0 | 1 | 0 | 1
13 | EMT | 1 | 34 | 2 | 5.15 | 350 | 7.5 | 0.15 | 2.58 | 8 | 60 | Na2SiO3 | NaAlO2 | [5] 1-EMT-9 | 0 | 0 | 0 | 1 | 0 | 0 | 1 | 0 | 0
14 | EMT+LTA | 0 | 34 | 2 | 5.15 | 350 | 2 | 0.15 | 2.58 | 2 | 80 | Na2SiO3 | NaAlO2 | [5] 1-EMT-10 | 0 | 0 | 0 | 1 | 0 | 0 | 1 | 1 | 1
14 | EMT+LTA | 0 | 34 | 2 | 5.15 | 350 | 2 | 0.15 | 2.58 | 2 | 80 | Na2SiO3 | NaAlO2 | [5] 1-EMT-10 | 0 | 0 | 0 | 1 | 0 | 0 | 1 | 1 | 0
14 | EMT+LTA | 0 | 34 | 2 | 5.15 | 350 | 2 | 0.15 | 2.58 | 2 | 80 | Na2SiO3 | NaAlO2 | [5] 1-EMT-10 | 0 | 0 | 0 | 1 | 0 | 0 | 1 | 0 | 1
14 | EMT+LTA | 0 | 34 | 2 | 5.15 | 350 | 2 | 0.15 | 2.58 | 2 | 80 | Na2SiO3 | NaAlO2 | [5] 1-EMT-10 | 0 | 0 | 0 | 1 | 0 | 0 | 1 | 0 | 0
14 | EMT+LTA | 0 | 34 | 2 | 5.15 | 350 | 3 | 0.15 | 2.58 | 2 | 80 | Na2SiO3 | NaAlO2 | [5] 1-EMT-10 | 0 | 0 | 0 | 1 | 0 | 0 | 1 | 1 | 1
14 | EMT+LTA | 0 | 34 | 2 | 5.15 | 350 | 3 | 0.15 | 2.58 | 2 | 80 | Na2SiO3 | NaAlO2 | [5] 1-EMT-10 | 0 | 0 | 0 | 1 | 0 | 0 | 1 | 1 | 0
14 | EMT+LTA | 0 | 34 | 2 | 5.15 | 350 | 3 | 0.15 | 2.58 | 2 | 80 | Na2SiO3 | NaAlO2 | [5] 1-EMT-10 | 0 | 0 | 0 | 1 | 0 | 0 | 1 | 0 | 1
14 | EMT+LTA | 0 | 34 | 2 | 5.15 | 350 | 3 | 0.15 | 2.58 | 2 | 80 | Na2SiO3 | NaAlO2 | [5] 1-EMT-10 | 0 | 0 | 0 | 1 | 0 | 0 | 1 | 0 | 0
14 | EMT+LTA | 0 | 34 | 2 | 5.15 | 350 | 3.25 | 0.15 | 2.58 | 2 | 80 | Na2SiO3 | NaAlO2 | [5] 1-EMT-10 | 0 | 0 | 0 | 1 | 0 | 0 | 1 | 1 | 1
14 | EMT+LTA | 0 | 34 | 2 | 5.15 | 350 | 3.25 | 0.15 | 2.58 | 2 | 80 | Na2SiO3 | NaAlO2 | [5] 1-EMT-10 | 0 | 0 | 0 | 1 | 0 | 0 | 1 | 1 | 0
14 | EMT+LTA | 0 | 34 | 2 | 5.15 | 350 | 3.25 | 0.15 | 2.58 | 2 | 80 | Na2SiO3 | NaAlO2 | [5] 1-EMT-10 | 0 | 0 | 0 | 1 | 0 | 0 | 1 | 0 | 1
14 | EMT+LTA | 0 | 34 | 2 | 5.15 | 350 | 3.25 | 0.15 | 2.58 | 2 | 80 | Na2SiO3 | NaAlO2 | [5] 1-EMT-10 | 0 | 0 | 0 | 1 | 0 | 0 | 1 | 0 | 0
14 | EMT+LTA | 0 | 34 | 2 | 5.15 | 350 | 4 | 0.15 | 2.58 | 2 | 80 | Na2SiO3 | NaAlO2 | [5] 1-EMT-10 | 0 | 0 | 0 | 1 | 0 | 0 | 1 | 1 | 1
14 | EMT+LTA | 0 | 34 | 2 | 5.15 | 350 | 4 | 0.15 | 2.58 | 2 | 80 | Na2SiO3 | NaAlO2 | [5] 1-EMT-10 | 0 | 0 | 0 | 1 | 0 | 0 | 1 | 1 | 0
14 | EMT+LTA | 0 | 34 | 2 | 5.15 | 350 | 4 | 0.15 | 2.58 | 2 | 80 | Na2SiO3 | NaAlO2 | [5] 1-EMT-10 | 0 | 0 | 0 | 1 | 0 | 0 | 1 | 0 | 1
14 | EMT+LTA | 0 | 34 | 2 | 5.15 | 350 | 4 | 0.15 | 2.58 | 2 | 80 | Na2SiO3 | NaAlO2 | [5] 1-EMT-10 | 0 | 0 | 0 | 1 | 0 | 0 | 1 | 0 | 0
14 | EMT+LTA | 0 | 34 | 2 | 5.15 | 350 | 5 | 0.15 | 2.58 | 2 | 80 | Na2SiO3 | NaAlO2 | [5] 1-EMT-10 | 0 | 0 | 0 | 1 | 0 | 0 | 1 | 1 | 1
14 | EMT+LTA | 0 | 34 | 2 | 5.15 | 350 | 5 | 0.15 | 2.58 | 2 | 80 | Na2SiO3 | NaAlO2 | [5] 1-EMT-10 | 0 | 0 | 0 | 1 | 0 | 0 | 1 | 1 | 0
14 | EMT+LTA | 0 | 34 | 2 | 5.15 | 350 | 5 | 0.15 | 2.58 | 2 | 80 | Na2SiO3 | NaAlO2 | [5] 1-EMT-10 | 0 | 0 | 0 | 1 | 0 | 0 | 1 | 0 | 1
14 | EMT+LTA | 0 | 34 | 2 | 5.15 | 350 | 5 | 0.15 | 2.58 | 2 | 80 | Na2SiO3 | NaAlO2 | [5] 1-EMT-10 | 0 | 0 | 0 | 1 | 0 | 0 | 1 | 0 | 0
14 | EMT+LTA | 0 | 34 | 2 | 5.15 | 350 | 7.5 | 0.15 | 2.58 | 2 | 80 | Na2SiO3 | NaAlO2 | [5] 1-EMT-10 | 0 | 0 | 0 | 1 | 0 | 0 | 1 | 1 | 1
14 | EMT+LTA | 0 | 34 | 2 | 5.15 | 350 | 7.5 | 0.15 | 2.58 | 2 | 80 | Na2SiO3 | NaAlO2 | [5] 1-EMT-10 | 0 | 0 | 0 | 1 | 0 | 0 | 1 | 1 | 0
14 | EMT+LTA | 0 | 34 | 2 | 5.15 | 350 | 7.5 | 0.15 | 2.58 | 2 | 80 | Na2SiO3 | NaAlO2 | [5] 1-EMT-10 | 0 | 0 | 0 | 1 | 0 | 0 | 1 | 0 | 1
14 | EMT+LTA | 0 | 34 | 2 | 5.15 | 350 | 7.5 | 0.15 | 2.58 | 2 | 80 | Na2SiO3 | NaAlO2 | [5] 1-EMT-10 | 0 | 0 | 0 | 1 | 0 | 0 | 1 | 0 | 0
15 | EMT | 1 | 34 | 2 | 5.15 | 550 | 2 | 0.15 | 2.58 | 84 | 40 | Na2SiO3 | NaAlO2 | [5] 1-EMT-11 | 0 | 0 | 0 | 1 | 0 | 0 | 1 | 1 | 1
15 | EMT | 1 | 34 | 2 | 5.15 | 550 | 2 | 0.15 | 2.58 | 84 | 40 | Na2SiO3 | NaAlO2 | [5] 1-EMT-11 | 0 | 0 | 0 | 1 | 0 | 0 | 1 | 1 | 0
15 | EMT | 1 | 34 | 2 | 5.15 | 550 | 2 | 0.15 | 2.58 | 84 | 40 | Na2SiO3 | NaAlO2 | [5] 1-EMT-11 | 0 | 0 | 0 | 1 | 0 | 0 | 1 | 0 | 1
15 | EMT | 1 | 34 | 2 | 5.15 | 550 | 2 | 0.15 | 2.58 | 84 | 40 | Na2SiO3 | NaAlO2 | [5] 1-EMT-11 | 0 | 0 | 0 | 1 | 0 | 0 | 1 | 0 | 0
15 | EMT | 1 | 34 | 2 | 5.15 | 550 | 3 | 0.15 | 2.58 | 84 | 40 | Na2SiO3 | NaAlO2 | [5] 1-EMT-11 | 0 | 0 | 0 | 1 | 0 | 0 | 1 | 1 | 1
15 | EMT | 1 | 34 | 2 | 5.15 | 550 | 3 | 0.15 | 2.58 | 84 | 40 | Na2SiO3 | NaAlO2 | [5] 1-EMT-11 | 0 | 0 | 0 | 1 | 0 | 0 | 1 | 1 | 0
15 | EMT | 1 | 34 | 2 | 5.15 | 550 | 3 | 0.15 | 2.58 | 84 | 40 | Na2SiO3 | NaAlO2 | [5] 1-EMT-11 | 0 | 0 | 0 | 1 | 0 | 0 | 1 | 0 | 1
15 | EMT | 1 | 34 | 2 | 5.15 | 550 | 3 | 0.15 | 2.58 | 84 | 40 | Na2SiO3 | NaAlO2 | [5] 1-EMT-11 | 0 | 0 | 0 | 1 | 0 | 0 | 1 | 0 | 0
15 | EMT | 1 | 34 | 2 | 5.15 | 550 | 3.25 | 0.15 | 2.58 | 84 | 40 | Na2SiO3 | NaAlO2 | [5] 1-EMT-11 | 0 | 0 | 0 | 1 | 0 | 0 | 1 | 1 | 1
15 | EMT | 1 | 34 | 2 | 5.15 | 550 | 3.25 | 0.15 | 2.58 | 84 | 40 | Na2SiO3 | NaAlO2 | [5] 1-EMT-11 | 0 | 0 | 0 | 1 | 0 | 0 | 1 | 1 | 0
15 | EMT | 1 | 34 | 2 | 5.15 | 550 | 3.25 | 0.15 | 2.58 | 84 | 40 | Na2SiO3 | NaAlO2 | [5] 1-EMT-11 | 0 | 0 | 0 | 1 | 0 | 0 | 1 | 0 | 1
15 | EMT | 1 | 34 | 2 | 5.15 | 550 | 3.25 | 0.15 | 2.58 | 84 | 40 | Na2SiO3 | NaAlO2 | [5] 1-EMT-11 | 0 | 0 | 0 | 1 | 0 | 0 | 1 | 0 | 0
15 | EMT | 1 | 34 | 2 | 5.15 | 550 | 4 | 0.15 | 2.58 | 84 | 40 | Na2SiO3 | NaAlO2 | [5] 1-EMT-11 | 0 | 0 | 0 | 1 | 0 | 0 | 1 | 1 | 1
15 | EMT | 1 | 34 | 2 | 5.15 | 550 | 4 | 0.15 | 2.58 | 84 | 40 | Na2SiO3 | NaAlO2 | [5] 1-EMT-11 | 0 | 0 | 0 | 1 | 0 | 0 | 1 | 1 | 0
15 | EMT | 1 | 34 | 2 | 5.15 | 550 | 4 | 0.15 | 2.58 | 84 | 40 | Na2SiO3 | NaAlO2 | [5] 1-EMT-11 | 0 | 0 | 0 | 1 | 0 | 0 | 1 | 0 | 1
15 | EMT | 1 | 34 | 2 | 5.15 | 550 | 4 | 0.15 | 2.58 | 84 | 40 | Na2SiO3 | NaAlO2 | [5] 1-EMT-11 | 0 | 0 | 0 | 1 | 0 | 0 | 1 | 0 | 0
15 | EMT | 1 | 34 | 2 | 5.15 | 550 | 5 | 0.15 | 2.58 | 84 | 40 | Na2SiO3 | NaAlO2 | [5] 1-EMT-11 | 0 | 0 | 0 | 1 | 0 | 0 | 1 | 1 | 1
15 | EMT | 1 | 34 | 2 | 5.15 | 550 | 5 | 0.15 | 2.58 | 84 | 40 | Na2SiO3 | NaAlO2 | [5] 1-EMT-11 | 0 | 0 | 0 | 1 | 0 | 0 | 1 | 1 | 0
15 | EMT | 1 | 34 | 2 | 5.15 | 550 | 5 | 0.15 | 2.58 | 84 | 40 | Na2SiO3 | NaAlO2 | [5] 1-EMT-11 | 0 | 0 | 0 | 1 | 0 | 0 | 1 | 0 | 1
15 | EMT | 1 | 34 | 2 | 5.15 | 550 | 5 | 0.15 | 2.58 | 84 | 40 | Na2SiO3 | NaAlO2 | [5] 1-EMT-11 | 0 | 0 | 0 | 1 | 0 | 0 | 1 | 0 | 0
15 | EMT | 1 | 34 | 2 | 5.15 | 550 | 7.5 | 0.15 | 2.58 | 84 | 40 | Na2SiO3 | NaAlO2 | [5] 1-EMT-11 | 0 | 0 | 0 | 1 | 0 | 0 | 1 | 1 | 1
15 | EMT | 1 | 34 | 2 | 5.15 | 550 | 7.5 | 0.15 | 2.58 | 84 | 40 | Na2SiO3 | NaAlO2 | [5] 1-EMT-11 | 0 | 0 | 0 | 1 | 0 | 0 | 1 | 1 | 0
15 | EMT | 1 | 34 | 2 | 5.15 | 550 | 7.5 | 0.15 | 2.58 | 84 | 40 | Na2SiO3 | NaAlO2 | [5] 1-EMT-11 | 0 | 0 | 0 | 1 | 0 | 0 | 1 | 0 | 1
15 | EMT | 1 | 34 | 2 | 5.15 | 550 | 7.5 | 0.15 | 2.58 | 84 | 40 | Na2SiO3 | NaAlO2 | [5] 1-EMT-11 | 0 | 0 | 0 | 1 | 0 | 0 | 1 | 0 | 0
16 | FAU | 0 | 34 | 2 | 5.15 | 550 | 2 | 0.15 | 2.58 | 18 | 60 | Na2SiO3 | NaAlO2 | [5] 1-EMT-12 | 0 | 0 | 0 | 1 | 0 | 0 | 1 | 1 | 1
16 | FAU | 0 | 34 | 2 | 5.15 | 550 | 2 | 0.15 | 2.58 | 18 | 60 | Na2SiO3 | NaAlO2 | [5] 1-EMT-12 | 0 | 0 | 0 | 1 | 0 | 0 | 1 | 1 | 0
16 | FAU | 0 | 34 | 2 | 5.15 | 550 | 2 | 0.15 | 2.58 | 18 | 60 | Na2SiO3 | NaAlO2 | [5] 1-EMT-12 | 0 | 0 | 0 | 1 | 0 | 0 | 1 | 0 | 1
16 | FAU | 0 | 34 | 2 | 5.15 | 550 | 2 | 0.15 | 2.58 | 18 | 60 | Na2SiO3 | NaAlO2 | [5] 1-EMT-12 | 0 | 0 | 0 | 1 | 0 | 0 | 1 | 0 | 0
16 | FAU | 0 | 34 | 2 | 5.15 | 550 | 3 | 0.15 | 2.58 | 18 | 60 | Na2SiO3 | NaAlO2 | [5] 1-EMT-12 | 0 | 0 | 0 | 1 | 0 | 0 | 1 | 1 | 1
16 | FAU | 0 | 34 | 2 | 5.15 | 550 | 3 | 0.15 | 2.58 | 18 | 60 | Na2SiO3 | NaAlO2 | [5] 1-EMT-12 | 0 | 0 | 0 | 1 | 0 | 0 | 1 | 1 | 0
16 | FAU | 0 | 34 | 2 | 5.15 | 550 | 3 | 0.15 | 2.58 | 18 | 60 | Na2SiO3 | NaAlO2 | [5] 1-EMT-12 | 0 | 0 | 0 | 1 | 0 | 0 | 1 | 0 | 1
16 | FAU | 0 | 34 | 2 | 5.15 | 550 | 3 | 0.15 | 2.58 | 18 | 60 | Na2SiO3 | NaAlO2 | [5] 1-EMT-12 | 0 | 0 | 0 | 1 | 0 | 0 | 1 | 0 | 0
16 | FAU | 0 | 34 | 2 | 5.15 | 550 | 3.25 | 0.15 | 2.58 | 18 | 60 | Na2SiO3 | NaAlO2 | [5] 1-EMT-12 | 0 | 0 | 0 | 1 | 0 | 0 | 1 | 1 | 1
16 | FAU | 0 | 34 | 2 | 5.15 | 550 | 3.25 | 0.15 | 2.58 | 18 | 60 | Na2SiO3 | NaAlO2 | [5] 1-EMT-12 | 0 | 0 | 0 | 1 | 0 | 0 | 1 | 1 | 0
16 | FAU | 0 | 34 | 2 | 5.15 | 550 | 3.25 | 0.15 | 2.58 | 18 | 60 | Na2SiO3 | NaAlO2 | [5] 1-EMT-12 | 0 | 0 | 0 | 1 | 0 | 0 | 1 | 0 | 1
16 | FAU | 0 | 34 | 2 | 5.15 | 550 | 3.25 | 0.15 | 2.58 | 18 | 60 | Na2SiO3 | NaAlO2 | [5] 1-EMT-12 | 0 | 0 | 0 | 1 | 0 | 0 | 1 | 0 | 0
16 | FAU | 0 | 34 | 2 | 5.15 | 550 | 4 | 0.15 | 2.58 | 18 | 60 | Na2SiO3 | NaAlO2 | [5] 1-EMT-12 | 0 | 0 | 0 | 1 | 0 | 0 | 1 | 1 | 1
16 | FAU | 0 | 34 | 2 | 5.15 | 550 | 4 | 0.15 | 2.58 | 18 | 60 | Na2SiO3 | NaAlO2 | [5] 1-EMT-12 | 0 | 0 | 0 | 1 | 0 | 0 | 1 | 1 | 0
16 | FAU | 0 | 34 | 2 | 5.15 | 550 | 4 | 0.15 | 2.58 | 18 | 60 | Na2SiO3 | NaAlO2 | [5] 1-EMT-12 | 0 | 0 | 0 | 1 | 0 | 0 | 1 | 0 | 1
16 | FAU | 0 | 34 | 2 | 5.15 | 550 | 4 | 0.15 | 2.58 | 18 | 60 | Na2SiO3 | NaAlO2 | [5] 1-EMT-12 | 0 | 0 | 0 | 1 | 0 | 0 | 1 | 0 | 0
16 | FAU | 0 | 34 | 2 | 5.15 | 550 | 5 | 0.15 | 2.58 | 18 | 60 | Na2SiO3 | NaAlO2 | [5] 1-EMT-12 | 0 | 0 | 0 | 1 | 0 | 0 | 1 | 1 | 1
16 | FAU | 0 | 34 | 2 | 5.15 | 550 | 5 | 0.15 | 2.58 | 18 | 60 | Na2SiO3 | NaAlO2 | [5] 1-EMT-12 | 0 | 0 | 0 | 1 | 0 | 0 | 1 | 1 | 0
16 | FAU | 0 | 34 | 2 | 5.15 | 550 | 5 | 0.15 | 2.58 | 18 | 60 | Na2SiO3 | NaAlO2 | [5] 1-EMT-12 | 0 | 0 | 0 | 1 | 0 | 0 | 1 | 0 | 1
16 | FAU | 0 | 34 | 2 | 5.15 | 550 | 5 | 0.15 | 2.58 | 18 | 60 | Na2SiO3 | NaAlO2 | [5] 1-EMT-12 | 0 | 0 | 0 | 1 | 0 | 0 | 1 | 0 | 0
16 | FAU | 0 | 34 | 2 | 5.15 | 550 | 7.5 | 0.15 | 2.58 | 18 | 60 | Na2SiO3 | NaAlO2 | [5] 1-EMT-12 | 0 | 0 | 0 | 1 | 0 | 0 | 1 | 1 | 1
16 | FAU | 0 | 34 | 2 | 5.15 | 550 | 7.5 | 0.15 | 2.58 | 18 | 60 | Na2SiO3 | NaAlO2 | [5] 1-EMT-12 | 0 | 0 | 0 | 1 | 0 | 0 | 1 | 1 | 0
16 | FAU | 0 | 34 | 2 | 5.15 | 550 | 7.5 | 0.15 | 2.58 | 18 | 60 | Na2SiO3 | NaAlO2 | [5] 1-EMT-12 | 0 | 0 | 0 | 1 | 0 | 0 | 1 | 0 | 1
16 | FAU | 0 | 34 | 2 | 5.15 | 550 | 7.5 | 0.15 | 2.58 | 18 | 60 | Na2SiO3 | NaAlO2 | [5] 1-EMT-12 | 0 | 0 | 0 | 1 | 0 | 0 | 1 | 0 | 0
17 | Amorphous | 0 | 34 | 2 | 5.15 | 650 | 2 | 0.15 | 2.58 | 180 | 40 | Na2SiO3 | NaAlO2 | [5] 1-EMT-13 | 0 | 0 | 0 | 1 | 0 | 0 | 1 | 1 | 1
17 | Amorphous | 0 | 34 | 2 | 5.15 | 650 | 2 | 0.15 | 2.58 | 180 | 40 | Na2SiO3 | NaAlO2 | [5] 1-EMT-13 | 0 | 0 | 0 | 1 | 0 | 0 | 1 | 1 | 0
17 | Amorphous | 0 | 34 | 2 | 5.15 | 650 | 2 | 0.15 | 2.58 | 180 | 40 | Na2SiO3 | NaAlO2 | [5] 1-EMT-13 | 0 | 0 | 0 | 1 | 0 | 0 | 1 | 0 | 1
17 | Amorphous | 0 | 34 | 2 | 5.15 | 650 | 2 | 0.15 | 2.58 | 180 | 40 | Na2SiO3 | NaAlO2 | [5] 1-EMT-13 | 0 | 0 | 0 | 1 | 0 | 0 | 1 | 0 | 0
17 | Amorphous | 0 | 34 | 2 | 5.15 | 650 | 3 | 0.15 | 2.58 | 180 | 40 | Na2SiO3 | NaAlO2 | [5] 1-EMT-13 | 0 | 0 | 0 | 1 | 0 | 0 | 1 | 1 | 1
17 | Amorphous | 0 | 34 | 2 | 5.15 | 650 | 3 | 0.15 | 2.58 | 180 | 40 | Na2SiO3 | NaAlO2 | [5] 1-EMT-13 | 0 | 0 | 0 | 1 | 0 | 0 | 1 | 1 | 0
17 | Amorphous | 0 | 34 | 2 | 5.15 | 650 | 3 | 0.15 | 2.58 | 180 | 40 | Na2SiO3 | NaAlO2 | [5] 1-EMT-13 | 0 | 0 | 0 | 1 | 0 | 0 | 1 | 0 | 1
17 | Amorphous | 0 | 34 | 2 | 5.15 | 650 | 3 | 0.15 | 2.58 | 180 | 40 | Na2SiO3 | NaAlO2 | [5] 1-EMT-13 | 0 | 0 | 0 | 1 | 0 | 0 | 1 | 0 | 0
17 | Amorphous | 0 | 34 | 2 | 5.15 | 650 | 3.25 | 0.15 | 2.58 | 180 | 40 | Na2SiO3 | NaAlO2 | [5] 1-EMT-13 | 0 | 0 | 0 | 1 | 0 | 0 | 1 | 1 | 1
17 | Amorphous | 0 | 34 | 2 | 5.15 | 650 | 3.25 | 0.15 | 2.58 | 180 | 40 | Na2SiO3 | NaAlO2 | [5] 1-EMT-13 | 0 | 0 | 0 | 1 | 0 | 0 | 1 | 1 | 0
17 | Amorphous | 0 | 34 | 2 | 5.15 | 650 | 3.25 | 0.15 | 2.58 | 180 | 40 | Na2SiO3 | NaAlO2 | [5] 1-EMT-13 | 0 | 0 | 0 | 1 | 0 | 0 | 1 | 0 | 1
17 | Amorphous | 0 | 34 | 2 | 5.15 | 650 | 3.25 | 0.15 | 2.58 | 180 | 40 | Na2SiO3 | NaAlO2 | [5] 1-EMT-13 | 0 | 0 | 0 | 1 | 0 | 0 | 1 | 0 | 0
17 | Amorphous | 0 | 34 | 2 | 5.15 | 650 | 4 | 0.15 | 2.58 | 180 | 40 | Na2SiO3 | NaAlO2 | [5] 1-EMT-13 | 0 | 0 | 0 | 1 | 0 | 0 | 1 | 1 | 1
17 | Amorphous | 0 | 34 | 2 | 5.15 | 650 | 4 | 0.15 | 2.58 | 180 | 40 | Na2SiO3 | NaAlO2 | [5] 1-EMT-13 | 0 | 0 | 0 | 1 | 0 | 0 | 1 | 1 | 0
17 | Amorphous | 0 | 34 | 2 | 5.15 | 650 | 4 | 0.15 | 2.58 | 180 | 40 | Na2SiO3 | NaAlO2 | [5] 1-EMT-13 | 0 | 0 | 0 | 1 | 0 | 0 | 1 | 0 | 1
17 | Amorphous | 0 | 34 | 2 | 5.15 | 650 | 4 | 0.15 | 2.58 | 180 | 40 | Na2SiO3 | NaAlO2 | [5] 1-EMT-13 | 0 | 0 | 0 | 1 | 0 | 0 | 1 | 0 | 0
17 | Amorphous | 0 | 34 | 2 | 5.15 | 650 | 5 | 0.15 | 2.58 | 180 | 40 | Na2SiO3 | NaAlO2 | [5] 1-EMT-13 | 0 | 0 | 0 | 1 | 0 | 0 | 1 | 1 | 1
17 | Amorphous | 0 | 34 | 2 | 5.15 | 650 | 5 | 0.15 | 2.58 | 180 | 40 | Na2SiO3 | NaAlO2 | [5] 1-EMT-13 | 0 | 0 | 0 | 1 | 0 | 0 | 1 | 1 | 0
17 | Amorphous | 0 | 34 | 2 | 5.15 | 650 | 5 | 0.15 | 2.58 | 180 | 40 | Na2SiO3 | NaAlO2 | [5] 1-EMT-13 | 0 | 0 | 0 | 1 | 0 | 0 | 1 | 0 | 1
17 | Amorphous | 0 | 34 | 2 | 5.15 | 650 | 5 | 0.15 | 2.58 | 180 | 40 | Na2SiO3 | NaAlO2 | [5] 1-EMT-13 | 0 | 0 | 0 | 1 | 0 | 0 | 1 | 0 | 0
17 | Amorphous | 0 | 34 | 2 | 5.15 | 650 | 7.5 | 0.15 | 2.58 | 180 | 40 | Na2SiO3 | NaAlO2 | [5] 1-EMT-13 | 0 | 0 | 0 | 1 | 0 | 0 | 1 | 1 | 1
17 | Amorphous | 0 | 34 | 2 | 5.15 | 650 | 7.5 | 0.15 | 2.58 | 180 | 40 | Na2SiO3 | NaAlO2 | [5] 1-EMT-13 | 0 | 0 | 0 | 1 | 0 | 0 | 1 | 1 | 0
17 | Amorphous | 0 | 34 | 2 | 5.15 | 650 | 7.5 | 0.15 | 2.58 | 180 | 40 | Na2SiO3 | NaAlO2 | [5] 1-EMT-13 | 0 | 0 | 0 | 1 | 0 | 0 | 1 | 0 | 1
17 | Amorphous | 0 | 34 | 2 | 5.15 | 650 | 7.5 | 0.15 | 2.58 | 180 | 40 | Na2SiO3 | NaAlO2 | [5] 1-EMT-13 | 0 | 0 | 0 | 1 | 0 | 0 | 1 | 0 | 0
18 | FAU | 0 | 34 | 2 | 5.15 | 650 | 2 | 0.15 | 2.58 | 24 | 60 | Na2SiO3 | NaAlO2 | [5] 1-EMT-14 | 0 | 0 | 0 | 1 | 0 | 0 | 1 | 1 | 1
18 | FAU | 0 | 34 | 2 | 5.15 | 650 | 2 | 0.15 | 2.58 | 24 | 60 | Na2SiO3 | NaAlO2 | [5] 1-EMT-14 | 0 | 0 | 0 | 1 | 0 | 0 | 1 | 1 | 0
18 | FAU | 0 | 34 | 2 | 5.15 | 650 | 2 | 0.15 | 2.58 | 24 | 60 | Na2SiO3 | NaAlO2 | [5] 1-EMT-14 | 0 | 0 | 0 | 1 | 0 | 0 | 1 | 0 | 1
18 | FAU | 0 | 34 | 2 | 5.15 | 650 | 2 | 0.15 | 2.58 | 24 | 60 | Na2SiO3 | NaAlO2 | [5] 1-EMT-14 | 0 | 0 | 0 | 1 | 0 | 0 | 1 | 0 | 0
18 | FAU | 0 | 34 | 2 | 5.15 | 650 | 3 | 0.15 | 2.58 | 24 | 60 | Na2SiO3 | NaAlO2 | [5] 1-EMT-14 | 0 | 0 | 0 | 1 | 0 | 0 | 1 | 1 | 1
18 | FAU | 0 | 34 | 2 | 5.15 | 650 | 3 | 0.15 | 2.58 | 24 | 60 | Na2SiO3 | NaAlO2 | [5] 1-EMT-14 | 0 | 0 | 0 | 1 | 0 | 0 | 1 | 1 | 0
18 | FAU | 0 | 34 | 2 | 5.15 | 650 | 3 | 0.15 | 2.58 | 24 | 60 | Na2SiO3 | NaAlO2 | [5] 1-EMT-14 | 0 | 0 | 0 | 1 | 0 | 0 | 1 | 0 | 1
18 | FAU | 0 | 34 | 2 | 5.15 | 650 | 3 | 0.15 | 2.58 | 24 | 60 | Na2SiO3 | NaAlO2 | [5] 1-EMT-14 | 0 | 0 | 0 | 1 | 0 | 0 | 1 | 0 | 0
18 | FAU | 0 | 34 | 2 | 5.15 | 650 | 3.25 | 0.15 | 2.58 | 24 | 60 | Na2SiO3 | NaAlO2 | [5] 1-EMT-14 | 0 | 0 | 0 | 1 | 0 | 0 | 1 | 1 | 1
18 | FAU | 0 | 34 | 2 | 5.15 | 650 | 3.25 | 0.15 | 2.58 | 24 | 60 | Na2SiO3 | NaAlO2 | [5] 1-EMT-14 | 0 | 0 | 0 | 1 | 0 | 0 | 1 | 1 | 0
18 | FAU | 0 | 34 | 2 | 5.15 | 650 | 3.25 | 0.15 | 2.58 | 24 | 60 | Na2SiO3 | NaAlO2 | [5] 1-EMT-14 | 0 | 0 | 0 | 1 | 0 | 0 | 1 | 0 | 1
18 | FAU | 0 | 34 | 2 | 5.15 | 650 | 3.25 | 0.15 | 2.58 | 24 | 60 | Na2SiO3 | NaAlO2 | [5] 1-EMT-14 | 0 | 0 | 0 | 1 | 0 | 0 | 1 | 0 | 0
18 | FAU | 0 | 34 | 2 | 5.15 | 650 | 4 | 0.15 | 2.58 | 24 | 60 | Na2SiO3 | NaAlO2 | [5] 1-EMT-14 | 0 | 0 | 0 | 1 | 0 | 0 | 1 | 1 | 1
18 | FAU | 0 | 34 | 2 | 5.15 | 650 | 4 | 0.15 | 2.58 | 24 | 60 | Na2SiO3 | NaAlO2 | [5] 1-EMT-14 | 0 | 0 | 0 | 1 | 0 | 0 | 1 | 1 | 0
18 | FAU | 0 | 34 | 2 | 5.15 | 650 | 4 | 0.15 | 2.58 | 24 | 60 | Na2SiO3 | NaAlO2 | [5] 1-EMT-14 | 0 | 0 | 0 | 1 | 0 | 0 | 1 | 0 | 1
18 | FAU | 0 | 34 | 2 | 5.15 | 650 | 4 | 0.15 | 2.58 | 24 | 60 | Na2SiO3 | NaAlO2 | [5] 1-EMT-14 | 0 | 0 | 0 | 1 | 0 | 0 | 1 | 0 | 0
18 | FAU | 0 | 34 | 2 | 5.15 | 650 | 5 | 0.15 | 2.58 | 24 | 60 | Na2SiO3 | NaAlO2 | [5] 1-EMT-14 | 0 | 0 | 0 | 1 | 0 | 0 | 1 | 1 | 1
18 | FAU | 0 | 34 | 2 | 5.15 | 650 | 5 | 0.15 | 2.58 | 24 | 60 | Na2SiO3 | NaAlO2 | [5] 1-EMT-14 | 0 | 0 | 0 | 1 | 0 | 0 | 1 | 1 | 0
18 | FAU | 0 | 34 | 2 | 5.15 | 650 | 5 | 0.15 | 2.58 | 24 | 60 | Na2SiO3 | NaAlO2 | [5] 1-EMT-14 | 0 | 0 | 0 | 1 | 0 | 0 | 1 | 0 | 1
18 | FAU | 0 | 34 | 2 | 5.15 | 650 | 5 | 0.15 | 2.58 | 24 | 60 | Na2SiO3 | NaAlO2 | [5] 1-EMT-14 | 0 | 0 | 0 | 1 | 0 | 0 | 1 | 0 | 0
18 | FAU | 0 | 34 | 2 | 5.15 | 650 | 7.5 | 0.15 | 2.58 | 24 | 60 | Na2SiO3 | NaAlO2 | [5] 1-EMT-14 | 0 | 0 | 0 | 1 | 0 | 0 | 1 | 1 | 1
18 | FAU | 0 | 34 | 2 | 5.15 | 650 | 7.5 | 0.15 | 2.58 | 24 | 60 | Na2SiO3 | NaAlO2 | [5] 1-EMT-14 | 0 | 0 | 0 | 1 | 0 | 0 | 1 | 1 | 0
18 | FAU | 0 | 34 | 2 | 5.15 | 650 | 7.5 | 0.15 | 2.58 | 24 | 60 | Na2SiO3 | NaAlO2 | [5] 1-EMT-14 | 0 | 0 | 0 | 1 | 0 | 0 | 1 | 0 | 1
18 | FAU | 0 | 34 | 2 | 5.15 | 650 | 7.5 | 0.15 | 2.58 | 24 | 60 | Na2SiO3 | NaAlO2 | [5] 1-EMT-14 | 0 | 0 | 0 | 1 | 0 | 0 | 1 | 0 | 0
19 | EMT | 1 | 34 | 2 | 5.15 | 450 | 2 | 0.15 | 2.58 | 12 | 60 | Na2SiO3 | NaAlO2 | [5] 1-EMT-15 | 0 | 0 | 0 | 1 | 0 | 0 | 1 | 1 | 1
19 | EMT | 1 | 34 | 2 | 5.15 | 450 | 2 | 0.15 | 2.58 | 12 | 60 | Na2SiO3 | NaAlO2 | [5] 1-EMT-15 | 0 | 0 | 0 | 1 | 0 | 0 | 1 | 1 | 0
19 | EMT | 1 | 34 | 2 | 5.15 | 450 | 2 | 0.15 | 2.58 | 12 | 60 | Na2SiO3 | NaAlO2 | [5] 1-EMT-15 | 0 | 0 | 0 | 1 | 0 | 0 | 1 | 0 | 1
19 | EMT | 1 | 34 | 2 | 5.15 | 450 | 2 | 0.15 | 2.58 | 12 | 60 | Na2SiO3 | NaAlO2 | [5] 1-EMT-15 | 0 | 0 | 0 | 1 | 0 | 0 | 1 | 0 | 0
19 | EMT | 1 | 34 | 2 | 5.15 | 450 | 3 | 0.15 | 2.58 | 12 | 60 | Na2SiO3 | NaAlO2 | [5] 1-EMT-15 | 0 | 0 | 0 | 1 | 0 | 0 | 1 | 1 | 1
19 | EMT | 1 | 34 | 2 | 5.15 | 450 | 3 | 0.15 | 2.58 | 12 | 60 | Na2SiO3 | NaAlO2 | [5] 1-EMT-15 | 0 | 0 | 0 | 1 | 0 | 0 | 1 | 1 | 0
19 | EMT | 1 | 34 | 2 | 5.15 | 450 | 3 | 0.15 | 2.58 | 12 | 60 | Na2SiO3 | NaAlO2 | [5] 1-EMT-15 | 0 | 0 | 0 | 1 | 0 | 0 | 1 | 0 | 1
19 | EMT | 1 | 34 | 2 | 5.15 | 450 | 3 | 0.15 | 2.58 | 12 | 60 | Na2SiO3 | NaAlO2 | [5] 1-EMT-15 | 0 | 0 | 0 | 1 | 0 | 0 | 1 | 0 | 0
19 | EMT | 1 | 34 | 2 | 5.15 | 450 | 3.25 | 0.15 | 2.58 | 12 | 60 | Na2SiO3 | NaAlO2 | [5] 1-EMT-15 | 0 | 0 | 0 | 1 | 0 | 0 | 1 | 1 | 1
19 | EMT | 1 | 34 | 2 | 5.15 | 450 | 3.25 | 0.15 | 2.58 | 12 | 60 | Na2SiO3 | NaAlO2 | [5] 1-EMT-15 | 0 | 0 | 0 | 1 | 0 | 0 | 1 | 1 | 0
19 | EMT | 1 | 34 | 2 | 5.15 | 450 | 3.25 | 0.15 | 2.58 | 12 | 60 | Na2SiO3 | NaAlO2 | [5] 1-EMT-15 | 0 | 0 | 0 | 1 | 0 | 0 | 1 | 0 | 1
19 | EMT | 1 | 34 | 2 | 5.15 | 450 | 3.25 | 0.15 | 2.58 | 12 | 60 | Na2SiO3 | NaAlO2 | [5] 1-EMT-15 | 0 | 0 | 0 | 1 | 0 | 0 | 1 | 0 | 0
19 | EMT | 1 | 34 | 2 | 5.15 | 450 | 4 | 0.15 | 2.58 | 12 | 60 | Na2SiO3 | NaAlO2 | [5] 1-EMT-15 | 0 | 0 | 0 | 1 | 0 | 0 | 1 | 1 | 1
19 | EMT | 1 | 34 | 2 | 5.15 | 450 | 4 | 0.15 | 2.58 | 12 | 60 | Na2SiO3 | NaAlO2 | [5] 1-EMT-15 | 0 | 0 | 0 | 1 | 0 | 0 | 1 | 1 | 0
19 | EMT | 1 | 34 | 2 | 5.15 | 450 | 4 | 0.15 | 2.58 | 12 | 60 | Na2SiO3 | NaAlO2 | [5] 1-EMT-15 | 0 | 0 | 0 | 1 | 0 | 0 | 1 | 0 | 1
19 | EMT | 1 | 34 | 2 | 5.15 | 450 | 4 | 0.15 | 2.58 | 12 | 60 | Na2SiO3 | NaAlO2 | [5] 1-EMT-15 | 0 | 0 | 0 | 1 | 0 | 0 | 1 | 0 | 0
19 | EMT | 1 | 34 | 2 | 5.15 | 450 | 5 | 0.15 | 2.58 | 12 | 60 | Na2SiO3 | NaAlO2 | [5] 1-EMT-15 | 0 | 0 | 0 | 1 | 0 | 0 | 1 | 1 | 1
19 | EMT | 1 | 34 | 2 | 5.15 | 450 | 5 | 0.15 | 2.58 | 12 | 60 | Na2SiO3 | NaAlO2 | [5] 1-EMT-15 | 0 | 0 | 0 | 1 | 0 | 0 | 1 | 1 | 0
19 | EMT | 1 | 34 | 2 | 5.15 | 450 | 5 | 0.15 | 2.58 | 12 | 60 | Na2SiO3 | NaAlO2 | [5] 1-EMT-15 | 0 | 0 | 0 | 1 | 0 | 0 | 1 | 0 | 1
19 | EMT | 1 | 34 | 2 | 5.15 | 450 | 5 | 0.15 | 2.58 | 12 | 60 | Na2SiO3 | NaAlO2 | [5] 1-EMT-15 | 0 | 0 | 0 | 1 | 0 | 0 | 1 | 0 | 0
19 | EMT | 1 | 34 | 2 | 5.15 | 450 | 7.5 | 0.15 | 2.58 | 12 | 60 | Na2SiO3 | NaAlO2 | [5] 1-EMT-15 | 0 | 0 | 0 | 1 | 0 | 0 | 1 | 1 | 1
19 | EMT | 1 | 34 | 2 | 5.15 | 450 | 7.5 | 0.15 | 2.58 | 12 | 60 | Na2SiO3 | NaAlO2 | [5] 1-EMT-15 | 0 | 0 | 0 | 1 | 0 | 0 | 1 | 1 | 0
19 | EMT | 1 | 34 | 2 | 5.15 | 450 | 7.5 | 0.15 | 2.58 | 12 | 60 | Na2SiO3 | NaAlO2 | [5] 1-EMT-15 | 0 | 0 | 0 | 1 | 0 | 0 | 1 | 0 | 1
19 | EMT | 1 | 34 | 2 | 5.15 | 450 | 7.5 | 0.15 | 2.58 | 12 | 60 | Na2SiO3 | NaAlO2 | [5] 1-EMT-15 | 0 | 0 | 0 | 1 | 0 | 0 | 1 | 0 | 0
20 | EMT+LTA | 0 | 34 | 2 | 5.15 | 450 | 2 | 0.15 | 2.58 | 4 | 80 | Na2SiO3 | NaAlO2 | [5] 1-EMT-16 | 0 | 0 | 0 | 1 | 0 | 0 | 1 | 1 | 1
20 | EMT+LTA | 0 | 34 | 2 | 5.15 | 450 | 2 | 0.15 | 2.58 | 4 | 80 | Na2SiO3 | NaAlO2 | [5] 1-EMT-16 | 0 | 0 | 0 | 1 | 0 | 0 | 1 | 1 | 0
20 | EMT+LTA | 0 | 34 | 2 | 5.15 | 450 | 2 | 0.15 | 2.58 | 4 | 80 | Na2SiO3 | NaAlO2 | [5] 1-EMT-16 | 0 | 0 | 0 | 1 | 0 | 0 | 1 | 0 | 1
20 | EMT+LTA | 0 | 34 | 2 | 5.15 | 450 | 2 | 0.15 | 2.58 | 4 | 80 | Na2SiO3 | NaAlO2 | [5] 1-EMT-16 | 0 | 0 | 0 | 1 | 0 | 0 | 1 | 0 | 0
20 | EMT+LTA | 0 | 34 | 2 | 5.15 | 450 | 3 | 0.15 | 2.58 | 4 | 80 | Na2SiO3 | NaAlO2 | [5] 1-EMT-16 | 0 | 0 | 0 | 1 | 0 | 0 | 1 | 1 | 1
20 | EMT+LTA | 0 | 34 | 2 | 5.15 | 450 | 3 | 0.15 | 2.58 | 4 | 80 | Na2SiO3 | NaAlO2 | [5] 1-EMT-16 | 0 | 0 | 0 | 1 | 0 | 0 | 1 | 1 | 0
20 | EMT+LTA | 0 | 34 | 2 | 5.15 | 450 | 3 | 0.15 | 2.58 | 4 | 80 | Na2SiO3 | NaAlO2 | [5] 1-EMT-16 | 0 | 0 | 0 | 1 | 0 | 0 | 1 | 0 | 1
20 | EMT+LTA | 0 | 34 | 2 | 5.15 | 450 | 3 | 0.15 | 2.58 | 4 | 80 | Na2SiO3 | NaAlO2 | [5] 1-EMT-16 | 0 | 0 | 0 | 1 | 0 | 0 | 1 | 0 | 0
20 | EMT+LTA | 0 | 34 | 2 | 5.15 | 450 | 3.25 | 0.15 | 2.58 | 4 | 80 | Na2SiO3 | NaAlO2 | [5] 1-EMT-16 | 0 | 0 | 0 | 1 | 0 | 0 | 1 | 1 | 1
20 | EMT+LTA | 0 | 34 | 2 | 5.15 | 450 | 3.25 | 0.15 | 2.58 | 4 | 80 | Na2SiO3 | NaAlO2 | [5] 1-EMT-16 | 0 | 0 | 0 | 1 | 0 | 0 | 1 | 1 | 0
20 | EMT+LTA | 0 | 34 | 2 | 5.15 | 450 | 3.25 | 0.15 | 2.58 | 4 | 80 | Na2SiO3 | NaAlO2 | [5] 1-EMT-16 | 0 | 0 | 0 | 1 | 0 | 0 | 1 | 0 | 1
20 | EMT+LTA | 0 | 34 | 2 | 5.15 | 450 | 3.25 | 0.15 | 2.58 | 4 | 80 | Na2SiO3 | NaAlO2 | [5] 1-EMT-16 | 0 | 0 | 0 | 1 | 0 | 0 | 1 | 0 | 0
20 | EMT+LTA | 0 | 34 | 2 | 5.15 | 450 | 4 | 0.15 | 2.58 | 4 | 80 | Na2SiO3 | NaAlO2 | [5] 1-EMT-16 | 0 | 0 | 0 | 1 | 0 | 0 | 1 | 1 | 1
20 | EMT+LTA | 0 | 34 | 2 | 5.15 | 450 | 4 | 0.15 | 2.58 | 4 | 80 | Na2SiO3 | NaAlO2 | [5] 1-EMT-16 | 0 | 0 | 0 | 1 | 0 | 0 | 1 | 1 | 0
20 | EMT+LTA | 0 | 34 | 2 | 5.15 | 450 | 4 | 0.15 | 2.58 | 4 | 80 | Na2SiO3 | NaAlO2 | [5] 1-EMT-16 | 0 | 0 | 0 | 1 | 0 | 0 | 1 | 0 | 1
20 | EMT+LTA | 0 | 34 | 2 | 5.15 | 450 | 4 | 0.15 | 2.58 | 4 | 80 | Na2SiO3 | NaAlO2 | [5] 1-EMT-16 | 0 | 0 | 0 | 1 | 0 | 0 | 1 | 0 | 0
20 | EMT+LTA | 0 | 34 | 2 | 5.15 | 450 | 5 | 0.15 | 2.58 | 4 | 80 | Na2SiO3 | NaAlO2 | [5] 1-EMT-16 | 0 | 0 | 0 | 1 | 0 | 0 | 1 | 1 | 1
20 | EMT+LTA | 0 | 34 | 2 | 5.15 | 450 | 5 | 0.15 | 2.58 | 4 | 80 | Na2SiO3 | NaAlO2 | [5] 1-EMT-16 | 0 | 0 | 0 | 1 | 0 | 0 | 1 | 1 | 0
20 | EMT+LTA | 0 | 34 | 2 | 5.15 | 450 | 5 | 0.15 | 2.58 | 4 | 80 | Na2SiO3 | NaAlO2 | [5] 1-EMT-16 | 0 | 0 | 0 | 1 | 0 | 0 | 1 | 0 | 1
20 | EMT+LTA | 0 | 34 | 2 | 5.15 | 450 | 5 | 0.15 | 2.58 | 4 | 80 | Na2SiO3 | NaAlO2 | [5] 1-EMT-16 | 0 | 0 | 0 | 1 | 0 | 0 | 1 | 0 | 0
20 | EMT+LTA | 0 | 34 | 2 | 5.15 | 450 | 7.5 | 0.15 | 2.58 | 4 | 80 | Na2SiO3 | NaAlO2 | [5] 1-EMT-16 | 0 | 0 | 0 | 1 | 0 | 0 | 1 | 1 | 1
20 | EMT+LTA | 0 | 34 | 2 | 5.15 | 450 | 7.5 | 0.15 | 2.58 | 4 | 80 | Na2SiO3 | NaAlO2 | [5] 1-EMT-16 | 0 | 0 | 0 | 1 | 0 | 0 | 1 | 1 | 0
20 | EMT+LTA | 0 | 34 | 2 | 5.15 | 450 | 7.5 | 0.15 | 2.58 | 4 | 80 | Na2SiO3 | NaAlO2 | [5] 1-EMT-16 | 0 | 0 | 0 | 1 | 0 | 0 | 1 | 0 | 1
20 | EMT+LTA | 0 | 34 | 2 | 5.15 | 450 | 7.5 | 0.15 | 2.58 | 4 | 80 | Na2SiO3 | NaAlO2 | [5] 1-EMT-16 | 0 | 0 | 0 | 1 | 0 | 0 | 1 | 0 | 0
21 | EMT | 1 | 34 | 2 | 5.15 | 450 | 2 | 0.15 | 2.58 | 20 | 40 | Na2SiO3 | NaAlO2 | [5] R-EMT | 0 | 0 | 0 | 1 | 0 | 0 | 1 | 1 | 1
21 | EMT | 1 | 34 | 2 | 5.15 | 450 | 2 | 0.15 | 2.58 | 20 | 40 | Na2SiO3 | NaAlO2 | [5] R-EMT | 0 | 0 | 0 | 1 | 0 | 0 | 1 | 1 | 0
21 | EMT | 1 | 34 | 2 | 5.15 | 450 | 2 | 0.15 | 2.58 | 20 | 40 | Na2SiO3 | NaAlO2 | [5] R-EMT | 0 | 0 | 0 | 1 | 0 | 0 | 1 | 0 | 1
21 | EMT | 1 | 34 | 2 | 5.15 | 450 | 2 | 0.15 | 2.58 | 20 | 40 | Na2SiO3 | NaAlO2 | [5] R-EMT | 0 | 0 | 0 | 1 | 0 | 0 | 1 | 0 | 0
21 | EMT | 1 | 34 | 2 | 5.15 | 450 | 3 | 0.15 | 2.58 | 20 | 40 | Na2SiO3 | NaAlO2 | [5] R-EMT | 0 | 0 | 0 | 1 | 0 | 0 | 1 | 1 | 1
21 | EMT | 1 | 34 | 2 | 5.15 | 450 | 3 | 0.15 | 2.58 | 20 | 40 | Na2SiO3 | NaAlO2 | [5] R-EMT | 0 | 0 | 0 | 1 | 0 | 0 | 1 | 1 | 0
21 | EMT | 1 | 34 | 2 | 5.15 | 450 | 3 | 0.15 | 2.58 | 20 | 40 | Na2SiO3 | NaAlO2 | [5] R-EMT | 0 | 0 | 0 | 1 | 0 | 0 | 1 | 0 | 1
21 | EMT | 1 | 34 | 2 | 5.15 | 450 | 3 | 0.15 | 2.58 | 20 | 40 | Na2SiO3 | NaAlO2 | [5] R-EMT | 0 | 0 | 0 | 1 | 0 | 0 | 1 | 0 | 0
21 | EMT | 1 | 34 | 2 | 5.15 | 450 | 3.25 | 0.15 | 2.58 | 20 | 40 | Na2SiO3 | NaAlO2 | [5] R-EMT | 0 | 0 | 0 | 1 | 0 | 0 | 1 | 1 | 1
21 | EMT | 1 | 34 | 2 | 5.15 | 450 | 3.25 | 0.15 | 2.58 | 20 | 40 | Na2SiO3 | NaAlO2 | [5] R-EMT | 0 | 0 | 0 | 1 | 0 | 0 | 1 | 1 | 0
21 | EMT | 1 | 34 | 2 | 5.15 | 450 | 3.25 | 0.15 | 2.58 | 20 | 40 | Na2SiO3 | NaAlO2 | [5] R-EMT | 0 | 0 | 0 | 1 | 0 | 0 | 1 | 0 | 1
21 | EMT | 1 | 34 | 2 | 5.15 | 450 | 3.25 | 0.15 | 2.58 | 20 | 40 | Na2SiO3 | NaAlO2 | [5] R-EMT | 0 | 0 | 0 | 1 | 0 | 0 | 1 | 0 | 0
21 | EMT | 1 | 34 | 2 | 5.15 | 450 | 4 | 0.15 | 2.58 | 20 | 40 | Na2SiO3 | NaAlO2 | [5] R-EMT | 0 | 0 | 0 | 1 | 0 | 0 | 1 | 1 | 1
21 | EMT | 1 | 34 | 2 | 5.15 | 450 | 4 | 0.15 | 2.58 | 20 | 40 | Na2SiO3 | NaAlO2 | [5] R-EMT | 0 | 0 | 0 | 1 | 0 | 0 | 1 | 1 | 0
21 | EMT | 1 | 34 | 2 | 5.15 | 450 | 4 | 0.15 | 2.58 | 20 | 40 | Na2SiO3 | NaAlO2 | [5] R-EMT | 0 | 0 | 0 | 1 | 0 | 0 | 1 | 0 | 1
21 | EMT | 1 | 34 | 2 | 5.15 | 450 | 4 | 0.15 | 2.58 | 20 | 40 | Na2SiO3 | NaAlO2 | [5] R-EMT | 0 | 0 | 0 | 1 | 0 | 0 | 1 | 0 | 0
21 | EMT | 1 | 34 | 2 | 5.15 | 450 | 5 | 0.15 | 2.58 | 20 | 40 | Na2SiO3 | NaAlO2 | [5] R-EMT | 0 | 0 | 0 | 1 | 0 | 0 | 1 | 1 | 1
21 | EMT | 1 | 34 | 2 | 5.15 | 450 | 5 | 0.15 | 2.58 | 20 | 40 | Na2SiO3 | NaAlO2 | [5] R-EMT | 0 | 0 | 0 | 1 | 0 | 0 | 1 | 1 | 0
21 | EMT | 1 | 34 | 2 | 5.15 | 450 | 5 | 0.15 | 2.58 | 20 | 40 | Na2SiO3 | NaAlO2 | [5] R-EMT | 0 | 0 | 0 | 1 | 0 | 0 | 1 | 0 | 1
21 | EMT | 1 | 34 | 2 | 5.15 | 450 | 5 | 0.15 | 2.58 | 20 | 40 | Na2SiO3 | NaAlO2 | [5] R-EMT | 0 | 0 | 0 | 1 | 0 | 0 | 1 | 0 | 0
21 | EMT | 1 | 34 | 2 | 5.15 | 450 | 7.5 | 0.15 | 2.58 | 20 | 40 | Na2SiO3 | NaAlO2 | [5] R-EMT | 0 | 0 | 0 | 1 | 0 | 0 | 1 | 1 | 1
21 | EMT | 1 | 34 | 2 | 5.15 | 450 | 7.5 | 0.15 | 2.58 | 20 | 40 | Na2SiO3 | NaAlO2 | [5] R-EMT | 0 | 0 | 0 | 1 | 0 | 0 | 1 | 1 | 0
21 | EMT | 1 | 34 | 2 | 5.15 | 450 | 7.5 | 0.15 | 2.58 | 20 | 40 | Na2SiO3 | NaAlO2 | [5] R-EMT | 0 | 0 | 0 | 1 | 0 | 0 | 1 | 0 | 1
21 | EMT | 1 | 34 | 2 | 5.15 | 450 | 7.5 | 0.15 | 2.58 | 20 | 40 | Na2SiO3 | NaAlO2 | [5] R-EMT | 0 | 0 | 0 | 1 | 0 | 0 | 1 | 0 | 0
22 | EMT | 1 | 34 | 2 | 5.15 | 450 | 2 | 0.15 | 2.58 | 48 | 40 | Na2SiO3 | NaAlO2 | [5] 1-EMT | 0 | 0 | 0 | 1 | 0 | 0 | 1 | 1 | 1
22 | EMT | 1 | 34 | 2 | 5.15 | 450 | 2 | 0.15 | 2.58 | 48 | 40 | Na2SiO3 | NaAlO2 | [5] 1-EMT | 0 | 0 | 0 | 1 | 0 | 0 | 1 | 1 | 0
22 | EMT | 1 | 34 | 2 | 5.15 | 450 | 2 | 0.15 | 2.58 | 48 | 40 | Na2SiO3 | NaAlO2 | [5] 1-EMT | 0 | 0 | 0 | 1 | 0 | 0 | 1 | 0 | 1
22 | EMT | 1 | 34 | 2 | 5.15 | 450 | 2 | 0.15 | 2.58 | 48 | 40 | Na2SiO3 | NaAlO2 | [5] 1-EMT | 0 | 0 | 0 | 1 | 0 | 0 | 1 | 0 | 0
22 | EMT | 1 | 34 | 2 | 5.15 | 450 | 3 | 0.15 | 2.58 | 48 | 40 | Na2SiO3 | NaAlO2 | [5] 1-EMT | 0 | 0 | 0 | 1 | 0 | 0 | 1 | 1 | 1
22 | EMT | 1 | 34 | 2 | 5.15 | 450 | 3 | 0.15 | 2.58 | 48 | 40 | Na2SiO3 | NaAlO2 | [5] 1-EMT | 0 | 0 | 0 | 1 | 0 | 0 | 1 | 1 | 0
22 | EMT | 1 | 34 | 2 | 5.15 | 450 | 3 | 0.15 | 2.58 | 48 | 40 | Na2SiO3 | NaAlO2 | [5] 1-EMT | 0 | 0 | 0 | 1 | 0 | 0 | 1 | 0 | 1
22 | EMT | 1 | 34 | 2 | 5.15 | 450 | 3 | 0.15 | 2.58 | 48 | 40 | Na2SiO3 | NaAlO2 | [5] 1-EMT | 0 | 0 | 0 | 1 | 0 | 0 | 1 | 0 | 0
22 | EMT | 1 | 34 | 2 | 5.15 | 450 | 3.25 | 0.15 | 2.58 | 48 | 40 | Na2SiO3 | NaAlO2 | [5] 1-EMT | 0 | 0 | 0 | 1 | 0 | 0 | 1 | 1 | 1
22 | EMT | 1 | 34 | 2 | 5.15 | 450 | 3.25 | 0.15 | 2.58 | 48 | 40 | Na2SiO3 | NaAlO2 | [5] 1-EMT | 0 | 0 | 0 | 1 | 0 | 0 | 1 | 1 | 0
22 | EMT | 1 | 34 | 2 | 5.15 | 450 | 3.25 | 0.15 | 2.58 | 48 | 40 | Na2SiO3 | NaAlO2 | [5] 1-EMT | 0 | 0 | 0 | 1 | 0 | 0 | 1 | 0 | 1
22 | EMT | 1 | 34 | 2 | 5.15 | 450 | 3.25 | 0.15 | 2.58 | 48 | 40 | Na2SiO3 | NaAlO2 | [5] 1-EMT | 0 | 0 | 0 | 1 | 0 | 0 | 1 | 0 | 0
22 | EMT | 1 | 34 | 2 | 5.15 | 450 | 4 | 0.15 | 2.58 | 48 | 40 | Na2SiO3 | NaAlO2 | [5] 1-EMT | 0 | 0 | 0 | 1 | 0 | 0 | 1 | 1 | 1
22 | EMT | 1 | 34 | 2 | 5.15 | 450 | 4 | 0.15 | 2.58 | 48 | 40 | Na2SiO3 | NaAlO2 | [5] 1-EMT | 0 | 0 | 0 | 1 | 0 | 0 | 1 | 1 | 0
22 | EMT | 1 | 34 | 2 | 5.15 | 450 | 4 | 0.15 | 2.58 | 48 | 40 | Na2SiO3 | NaAlO2 | [5] 1-EMT | 0 | 0 | 0 | 1 | 0 | 0 | 1 | 0 | 1
22 | EMT | 1 | 34 | 2 | 5.15 | 450 | 4 | 0.15 | 2.58 | 48 | 40 | Na2SiO3 | NaAlO2 | [5] 1-EMT | 0 | 0 | 0 | 1 | 0 | 0 | 1 | 0 | 0
22 | EMT | 1 | 34 | 2 | 5.15 | 450 | 5 | 0.15 | 2.58 | 48 | 40 | Na2SiO3 | NaAlO2 | [5] 1-EMT | 0 | 0 | 0 | 1 | 0 | 0 | 1 | 1 | 1
22 | EMT | 1 | 34 | 2 | 5.15 | 450 | 5 | 0.15 | 2.58 | 48 | 40 | Na2SiO3 | NaAlO2 | [5] 1-EMT | 0 | 0 | 0 | 1 | 0 | 0 | 1 | 1 | 0
22 | EMT | 1 | 34 | 2 | 5.15 | 450 | 5 | 0.15 | 2.58 | 48 | 40 | Na2SiO3 | NaAlO2 | [5] 1-EMT | 0 | 0 | 0 | 1 | 0 | 0 | 1 | 0 | 1
22 | EMT | 1 | 34 | 2 | 5.15 | 450 | 5 | 0.15 | 2.58 | 48 | 40 | Na2SiO3 | NaAlO2 | [5] 1-EMT | 0 | 0 | 0 | 1 | 0 | 0 | 1 | 0 | 0
22 | EMT | 1 | 34 | 2 | 5.15 | 450 | 7.5 | 0.15 | 2.58 | 48 | 40 | Na2SiO3 | NaAlO2 | [5] 1-EMT | 0 | 0 | 0 | 1 | 0 | 0 | 1 | 1 | 1
22 | EMT | 1 | 34 | 2 | 5.15 | 450 | 7.5 | 0.15 | 2.58 | 48 | 40 | Na2SiO3 | NaAlO2 | [5] 1-EMT | 0 | 0 | 0 | 1 | 0 | 0 | 1 | 1 | 0
22 | EMT | 1 | 34 | 2 | 5.15 | 450 | 7.5 | 0.15 | 2.58 | 48 | 40 | Na2SiO3 | NaAlO2 | [5] 1-EMT | 0 | 0 | 0 | 1 | 0 | 0 | 1 | 0 | 1
22 | EMT | 1 | 34 | 2 | 5.15 | 450 | 7.5 | 0.15 | 2.58 | 48 | 40 | Na2SiO3 | NaAlO2 | [5] 1-EMT | 0 | 0 | 0 | 1 | 0 | 0 | 1 | 0 | 0
23 | EMT | 1 | 34 | 2 | 5.15 | 450 | 2 | 0.15 | 2.58 | 36 | 40 | Na2SiO3 | NaAlO2 | [5] 2-EMT | 0 | 0 | 0 | 1 | 0 | 0 | 1 | 1 | 1
23 | EMT | 1 | 34 | 2 | 5.15 | 450 | 2 | 0.15 | 2.58 | 36 | 40 | Na2SiO3 | NaAlO2 | [5] 2-EMT | 0 | 0 | 0 | 1 | 0 | 0 | 1 | 1 | 0
23 | EMT | 1 | 34 | 2 | 5.15 | 450 | 2 | 0.15 | 2.58 | 36 | 40 | Na2SiO3 | NaAlO2 | [5] 2-EMT | 0 | 0 | 0 | 1 | 0 | 0 | 1 | 0 | 1
23 | EMT | 1 | 34 | 2 | 5.15 | 450 | 2 | 0.15 | 2.58 | 36 | 40 | Na2SiO3 | NaAlO2 | [5] 2-EMT | 0 | 0 | 0 | 1 | 0 | 0 | 1 | 0 | 0
23 | EMT | 1 | 34 | 2 | 5.15 | 450 | 3 | 0.15 | 2.58 | 36 | 40 | Na2SiO3 | NaAlO2 | [5] 2-EMT | 0 | 0 | 0 | 1 | 0 | 0 | 1 | 1 | 1
23 | EMT | 1 | 34 | 2 | 5.15 | 450 | 3 | 0.15 | 2.58 | 36 | 40 | Na2SiO3 | NaAlO2 | [5] 2-EMT | 0 | 0 | 0 | 1 | 0 | 0 | 1 | 1 | 0
23 | EMT | 1 | 34 | 2 | 5.15 | 450 | 3 | 0.15 | 2.58 | 36 | 40 | Na2SiO3 | NaAlO2 | [5] 2-EMT | 0 | 0 | 0 | 1 | 0 | 0 | 1 | 0 | 1
23 | EMT | 1 | 34 | 2 | 5.15 | 450 | 3 | 0.15 | 2.58 | 36 | 40 | Na2SiO3 | NaAlO2 | [5] 2-EMT | 0 | 0 | 0 | 1 | 0 | 0 | 1 | 0 | 0
23 | EMT | 1 | 34 | 2 | 5.15 | 450 | 3.25 | 0.15 | 2.58 | 36 | 40 | Na2SiO3 | NaAlO2 | [5] 2-EMT | 0 | 0 | 0 | 1 | 0 | 0 | 1 | 1 | 1
23 | EMT | 1 | 34 | 2 | 5.15 | 450 | 3.25 | 0.15 | 2.58 | 36 | 40 | Na2SiO3 | NaAlO2 | [5] 2-EMT | 0 | 0 | 0 | 1 | 0 | 0 | 1 | 1 | 0
23 | EMT | 1 | 34 | 2 | 5.15 | 450 | 3.25 | 0.15 | 2.58 | 36 | 40 | Na2SiO3 | NaAlO2 | [5] 2-EMT | 0 | 0 | 0 | 1 | 0 | 0 | 1 | 0 | 1
23 | EMT | 1 | 34 | 2 | 5.15 | 450 | 3.25 | 0.15 | 2.58 | 36 | 40 | Na2SiO3 | NaAlO2 | [5] 2-EMT | 0 | 0 | 0 | 1 | 0 | 0 | 1 | 0 | 0
23 | EMT | 1 | 34 | 2 | 5.15 | 450 | 4 | 0.15 | 2.58 | 36 | 40 | Na2SiO3 | NaAlO2 | [5] 2-EMT | 0 | 0 | 0 | 1 | 0 | 0 | 1 | 1 | 1
23 | EMT | 1 | 34 | 2 | 5.15 | 450 | 4 | 0.15 | 2.58 | 36 | 40 | Na2SiO3 | NaAlO2 | [5] 2-EMT | 0 | 0 | 0 | 1 | 0 | 0 | 1 | 1 | 0
23 | EMT | 1 | 34 | 2 | 5.15 | 450 | 4 | 0.15 | 2.58 | 36 | 40 | Na2SiO3 | NaAlO2 | [5] 2-EMT | 0 | 0 | 0 | 1 | 0 | 0 | 1 | 0 | 1
23 | EMT | 1 | 34 | 2 | 5.15 | 450 | 4 | 0.15 | 2.58 | 36 | 40 | Na2SiO3 | NaAlO2 | [5] 2-EMT | 0 | 0 | 0 | 1 | 0 | 0 | 1 | 0 | 0
23 | EMT | 1 | 34 | 2 | 5.15 | 450 | 5 | 0.15 | 2.58 | 36 | 40 | Na2SiO3 | NaAlO2 | [5] 2-EMT | 0 | 0 | 0 | 1 | 0 | 0 | 1 | 1 | 1
23 | EMT | 1 | 34 | 2 | 5.15 | 450 | 5 | 0.15 | 2.58 | 36 | 40 | Na2SiO3 | NaAlO2 | [5] 2-EMT | 0 | 0 | 0 | 1 | 0 | 0 | 1 | 1 | 0
23 | EMT | 1 | 34 | 2 | 5.15 | 450 | 5 | 0.15 | 2.58 | 36 | 40 | Na2SiO3 | NaAlO2 | [5] 2-EMT | 0 | 0 | 0 | 1 | 0 | 0 | 1 | 0 | 1
23 | EMT | 1 | 34 | 2 | 5.15 | 450 | 5 | 0.15 | 2.58 | 36 | 40 | Na2SiO3 | NaAlO2 | [5] 2-EMT | 0 | 0 | 0 | 1 | 0 | 0 | 1 | 0 | 0
23 | EMT | 1 | 34 | 2 | 5.15 | 450 | 7.5 | 0.15 | 2.58 | 36 | 40 | Na2SiO3 | NaAlO2 | [5] 2-EMT | 0 | 0 | 0 | 1 | 0 | 0 | 1 | 1 | 1
23 | EMT | 1 | 34 | 2 | 5.15 | 450 | 7.5 | 0.15 | 2.58 | 36 | 40 | Na2SiO3 | NaAlO2 | [5] 2-EMT | 0 | 0 | 0 | 1 | 0 | 0 | 1 | 1 | 0
23 | EMT | 1 | 34 | 2 | 5.15 | 450 | 7.5 | 0.15 | 2.58 | 36 | 40 | Na2SiO3 | NaAlO2 | [5] 2-EMT | 0 | 0 | 0 | 1 | 0 | 0 | 1 | 0 | 1
23 | EMT | 1 | 34 | 2 | 5.15 | 450 | 7.5 | 0.15 | 2.58 | 36 | 40 | Na2SiO3 | NaAlO2 | [5] 2-EMT | 0 | 0 | 0 | 1 | 0 | 0 | 1 | 0 | 0
24 | EMT | 1 | 34 | 2 | 5.15 | 450 | 2 | 0.15 | 2.58 | 24 | 40 | Na2SiO3 | NaAlO2 | [5] 3-EMT | 0 | 0 | 0 | 1 | 0 | 0 | 1 | 1 | 1
24 | EMT | 1 | 34 | 2 | 5.15 | 450 | 2 | 0.15 | 2.58 | 24 | 40 | Na2SiO3 | NaAlO2 | [5] 3-EMT | 0 | 0 | 0 | 1 | 0 | 0 | 1 | 1 | 0
24 | EMT | 1 | 34 | 2 | 5.15 | 450 | 2 | 0.15 | 2.58 | 24 | 40 | Na2SiO3 | NaAlO2 | [5] 3-EMT | 0 | 0 | 0 | 1 | 0 | 0 | 1 | 0 | 1
24 | EMT | 1 | 34 | 2 | 5.15 | 450 | 2 | 0.15 | 2.58 | 24 | 40 | Na2SiO3 | NaAlO2 | [5] 3-EMT | 0 | 0 | 0 | 1 | 0 | 0 | 1 | 0 | 0
24 | EMT | 1 | 34 | 2 | 5.15 | 450 | 3 | 0.15 | 2.58 | 24 | 40 | Na2SiO3 | NaAlO2 | [5] 3-EMT | 0 | 0 | 0 | 1 | 0 | 0 | 1 | 1 | 1
24 | EMT | 1 | 34 | 2 | 5.15 | 450 | 3 | 0.15 | 2.58 | 24 | 40 | Na2SiO3 | NaAlO2 | [5] 3-EMT | 0 | 0 | 0 | 1 | 0 | 0 | 1 | 1 | 0
24 | EMT | 1 | 34 | 2 | 5.15 | 450 | 3 | 0.15 | 2.58 | 24 | 40 | Na2SiO3 | NaAlO2 | [5] 3-EMT | 0 | 0 | 0 | 1 | 0 | 0 | 1 | 0 | 1
24 | EMT | 1 | 34 | 2 | 5.15 | 450 | 3 | 0.15 | 2.58 | 24 | 40 | Na2SiO3 | NaAlO2 | [5] 3-EMT | 0 | 0 | 0 | 1 | 0 | 0 | 1 | 0 | 0
24 | EMT | 1 | 34 | 2 | 5.15 | 450 | 3.25 | 0.15 | 2.58 | 24 | 40 | Na2SiO3 | NaAlO2 | [5] 3-EMT | 0 | 0 | 0 | 1 | 0 | 0 | 1 | 1 | 1
24 | EMT | 1 | 34 | 2 | 5.15 | 450 | 3.25 | 0.15 | 2.58 | 24 | 40 | Na2SiO3 | NaAlO2 | [5] 3-EMT | 0 | 0 | 0 | 1 | 0 | 0 | 1 | 1 | 0
24 | EMT | 1 | 34 | 2 | 5.15 | 450 | 3.25 | 0.15 | 2.58 | 24 | 40 | Na2SiO3 | NaAlO2 | [5] 3-EMT | 0 | 0 | 0 | 1 | 0 | 0 | 1 | 0 | 1
24 | EMT | 1 | 34 | 2 | 5.15 | 450 | 3.25 | 0.15 | 2.58 | 24 | 40 | Na2SiO3 | NaAlO2 | [5] 3-EMT | 0 | 0 | 0 | 1 | 0 | 0 | 1 | 0 | 0
24 | EMT | 1 | 34 | 2 | 5.15 | 450 | 4 | 0.15 | 2.58 | 24 | 40 | Na2SiO3 | NaAlO2 | [5] 3-EMT | 0 | 0 | 0 | 1 | 0 | 0 | 1 | 1 | 1
24 | EMT | 1 | 34 | 2 | 5.15 | 450 | 4 | 0.15 | 2.58 | 24 | 40 | Na2SiO3 | NaAlO2 | [5] 3-EMT | 0 | 0 | 0 | 1 | 0 | 0 | 1 | 1 | 0
24 | EMT | 1 | 34 | 2 | 5.15 | 450 | 4 | 0.15 | 2.58 | 24 | 40 | Na2SiO3 | NaAlO2 | [5] 3-EMT | 0 | 0 | 0 | 1 | 0 | 0 | 1 | 0 | 1
24 | EMT | 1 | 34 | 2 | 5.15 | 450 | 4 | 0.15 | 2.58 | 24 | 40 | Na2SiO3 | NaAlO2 | [5] 3-EMT | 0 | 0 | 0 | 1 | 0 | 0 | 1 | 0 | 0
24 | EMT | 1 | 34 | 2 | 5.15 | 450 | 5 | 0.15 | 2.58 | 24 | 40 | Na2SiO3 | NaAlO2 | [5] 3-EMT | 0 | 0 | 0 | 1 | 0 | 0 | 1 | 1 | 1
24 | EMT | 1 | 34 | 2 | 5.15 | 450 | 5 | 0.15 | 2.58 | 24 | 40 | Na2SiO3 | NaAlO2 | [5] 3-EMT | 0 | 0 | 0 | 1 | 0 | 0 | 1 | 1 | 0
24 | EMT | 1 | 34 | 2 | 5.15 | 450 | 5 | 0.15 | 2.58 | 24 | 40 | Na2SiO3 | NaAlO2 | [5] 3-EMT | 0 | 0 | 0 | 1 | 0 | 0 | 1 | 0 | 1
24 | EMT | 1 | 34 | 2 | 5.15 | 450 | 5 | 0.15 | 2.58 | 24 | 40 | Na2SiO3 | NaAlO2 | [5] 3-EMT | 0 | 0 | 0 | 1 | 0 | 0 | 1 | 0 | 0
24 | EMT | 1 | 34 | 2 | 5.15 | 450 | 7.5 | 0.15 | 2.58 | 24 | 40 | Na2SiO3 | NaAlO2 | [5] 3-EMT | 0 | 0 | 0 | 1 | 0 | 0 | 1 | 1 | 1
24 | EMT | 1 | 34 | 2 | 5.15 | 450 | 7.5 | 0.15 | 2.58 | 24 | 40 | Na2SiO3 | NaAlO2 | [5] 3-EMT | 0 | 0 | 0 | 1 | 0 | 0 | 1 | 1 | 0
24 | EMT | 1 | 34 | 2 | 5.15 | 450 | 7.5 | 0.15 | 2.58 | 24 | 40 | Na2SiO3 | NaAlO2 | [5] 3-EMT | 0 | 0 | 0 | 1 | 0 | 0 | 1 | 0 | 1
24 | EMT | 1 | 34 | 2 | 5.15 | 450 | 7.5 | 0.15 | 2.58 | 24 | 40 | Na2SiO3 | NaAlO2 | [5] 3-EMT | 0 | 0 | 0 | 1 | 0 | 0 | 1 | 0 | 0
25 | EMT | 1 | 36.9 | 2 | 5.15 | 240.3 | 2 | 0.14 | 2.58 | 36 | 30 | Na2SiO3 | NaAlO2 | [6] | 0 | 0 | 0 | 1 | 0 | 0 | 1 | 1 | 1
25 | EMT | 1 | 36.9 | 2 | 5.15 | 240.3 | 2 | 0.14 | 2.58 | 36 | 30 | Na2SiO3 | NaAlO2 | [6] | 0 | 0 | 0 | 1 | 0 | 0 | 1 | 1 | 0
25 | EMT | 1 | 36.9 | 2 | 5.15 | 240.3 | 2 | 0.14 | 2.58 | 36 | 30 | Na2SiO3 | NaAlO2 | [6] | 0 | 0 | 0 | 1 | 0 | 0 | 1 | 0 | 1
25 | EMT | 1 | 36.9 | 2 | 5.15 | 240.3 | 2 | 0.14 | 2.58 | 36 | 30 | Na2SiO3 | NaAlO2 | [6] | 0 | 0 | 0 | 1 | 0 | 0 | 1 | 0 | 0
25 | EMT | 1 | 36.9 | 2 | 5.15 | 240.3 | 3 | 0.14 | 2.58 | 36 | 30 | Na2SiO3 | NaAlO2 | [6] | 0 | 0 | 0 | 1 | 0 | 0 | 1 | 1 | 1
25 | EMT | 1 | 36.9 | 2 | 5.15 | 240.3 | 3 | 0.14 | 2.58 | 36 | 30 | Na2SiO3 | NaAlO2 | [6] | 0 | 0 | 0 | 1 | 0 | 0 | 1 | 1 | 0
25 | EMT | 1 | 36.9 | 2 | 5.15 | 240.3 | 3 | 0.14 | 2.58 | 36 | 30 | Na2SiO3 | NaAlO2 | [6] | 0 | 0 | 0 | 1 | 0 | 0 | 1 | 0 | 1
25 | EMT | 1 | 36.9 | 2 | 5.15 | 240.3 | 3 | 0.14 | 2.58 | 36 | 30 | Na2SiO3 | NaAlO2 | [6] | 0 | 0 | 0 | 1 | 0 | 0 | 1 | 0 | 0
25 | EMT | 1 | 36.9 | 2 | 5.15 | 240.3 | 3.25 | 0.14 | 2.58 | 36 | 30 | Na2SiO3 | NaAlO2 | [6] | 0 | 0 | 0 | 1 | 0 | 0 | 1 | 1 | 1
25 | EMT | 1 | 36.9 | 2 | 5.15 | 240.3 | 3.25 | 0.14 | 2.58 | 36 | 30 | Na2SiO3 | NaAlO2 | [6] | 0 | 0 | 0 | 1 | 0 | 0 | 1 | 1 | 0
25 | EMT | 1 | 36.9 | 2 | 5.15 | 240.3 | 3.25 | 0.14 | 2.58 | 36 | 30 | Na2SiO3 | NaAlO2 | [6] | 0 | 0 | 0 | 1 | 0 | 0 | 1 | 0 | 1
25 | EMT | 1 | 36.9 | 2 | 5.15 | 240.3 | 3.25 | 0.14 | 2.58 | 36 | 30 | Na2SiO3 | NaAlO2 | [6] | 0 | 0 | 0 | 1 | 0 | 0 | 1 | 0 | 0
25 | EMT | 1 | 36.9 | 2 | 5.15 | 240.3 | 4 | 0.14 | 2.58 | 36 | 30 | Na2SiO3 | NaAlO2 | [6] | 0 | 0 | 0 | 1 | 0 | 0 | 1 | 1 | 1
25 | EMT | 1 | 36.9 | 2 | 5.15 | 240.3 | 4 | 0.14 | 2.58 | 36 | 30 | Na2SiO3 | NaAlO2 | [6] | 0 | 0 | 0 | 1 | 0 | 0 | 1 | 1 | 0
25 | EMT | 1 | 36.9 | 2 | 5.15 | 240.3 | 4 | 0.14 | 2.58 | 36 | 30 | Na2SiO3 | NaAlO2 | [6] | 0 | 0 | 0 | 1 | 0 | 0 | 1 | 0 | 1
25 | EMT | 1 | 36.9 | 2 | 5.15 | 240.3 | 4 | 0.14 | 2.58 | 36 | 30 | Na2SiO3 | NaAlO2 | [6] | 0 | 0 | 0 | 1 | 0 | 0 | 1 | 0 | 0
25 | EMT | 1 | 36.9 | 2 | 5.15 | 240.3 | 5 | 0.14 | 2.58 | 36 | 30 | Na2SiO3 | NaAlO2 | [6] | 0 | 0 | 0 | 1 | 0 | 0 | 1 | 1 | 1
25 | EMT | 1 | 36.9 | 2 | 5.15 | 240.3 | 5 | 0.14 | 2.58 | 36 | 30 | Na2SiO3 | NaAlO2 | [6] | 0 | 0 | 0 | 1 | 0 | 0 | 1 | 1 | 0
25 | EMT | 1 | 36.9 | 2 | 5.15 | 240.3 | 5 | 0.14 | 2.58 | 36 | 30 | Na2SiO3 | NaAlO2 | [6] | 0 | 0 | 0 | 1 | 0 | 0 | 1 | 0 | 1
25 | EMT | 1 | 36.9 | 2 | 5.15 | 240.3 | 5 | 0.14 | 2.58 | 36 | 30 | Na2SiO3 | NaAlO2 | [6] | 0 | 0 | 0 | 1 | 0 | 0 | 1 | 0 | 0
25 | EMT | 1 | 36.9 | 2 | 5.15 | 240.3 | 7.5 | 0.14 | 2.58 | 36 | 30 | Na2SiO3 | NaAlO2 | [6] | 0 | 0 | 0 | 1 | 0 | 0 | 1 | 1 | 1
25 | EMT | 1 | 36.9 | 2 | 5.15 | 240.3 | 7.5 | 0.14 | 2.58 | 36 | 30 | Na2SiO3 | NaAlO2 | [6] | 0 | 0 | 0 | 1 | 0 | 0 | 1 | 1 | 0
25 | EMT | 1 | 36.9 | 2 | 5.15 | 240.3 | 7.5 | 0.14 | 2.58 | 36 | 30 | Na2SiO3 | NaAlO2 | [6] | 0 | 0 | 0 | 1 | 0 | 0 | 1 | 0 | 1
25 | EMT | 1 | 36.9 | 2 | 5.15 | 240.3 | 7.5 | 0.14 | 2.58 | 36 | 30 | Na2SiO3 | NaAlO2 | [6] | 0 | 0 | 0 | 1 | 0 | 0 | 1 | 0 | 0
26 | EMT | 1 | 36 | 2 | 5 | 217 | 2 | 0.14 | 2.5 | 28 | 28 | Na2SiO3 | NaAlO2 | [7] | 0 | 0 | 0 | 1 | 0 | 0 | 1 | 1 | 1
26 | EMT | 1 | 36 | 2 | 5 | 217 | 2 | 0.14 | 2.5 | 28 | 28 | Na2SiO3 | NaAlO2 | [7] | 0 | 0 | 0 | 1 | 0 | 0 | 1 | 1 | 0
26 | EMT | 1 | 36 | 2 | 5 | 217 | 2 | 0.14 | 2.5 | 28 | 28 | Na2SiO3 | NaAlO2 | [7] | 0 | 0 | 0 | 1 | 0 | 0 | 1 | 0 | 1
26 | EMT | 1 | 36 | 2 | 5 | 217 | 2 | 0.14 | 2.5 | 28 | 28 | Na2SiO3 | NaAlO2 | [7] | 0 | 0 | 0 | 1 | 0 | 0 | 1 | 0 | 0
26 | EMT | 1 | 36 | 2 | 5 | 217 | 3 | 0.14 | 2.5 | 28 | 28 | Na2SiO3 | NaAlO2 | [7] | 0 | 0 | 0 | 1 | 0 | 0 | 1 | 1 | 1
26 | EMT | 1 | 36 | 2 | 5 | 217 | 3 | 0.14 | 2.5 | 28 | 28 | Na2SiO3 | NaAlO2 | [7] | 0 | 0 | 0 | 1 | 0 | 0 | 1 | 1 | 0
26 | EMT | 1 | 36 | 2 | 5 | 217 | 3 | 0.14 | 2.5 | 28 | 28 | Na2SiO3 | NaAlO2 | [7] | 0 | 0 | 0 | 1 | 0 | 0 | 1 | 0 | 1
26 | EMT | 1 | 36 | 2 | 5 | 217 | 3 | 0.14 | 2.5 | 28 | 28 | Na2SiO3 | NaAlO2 | [7] | 0 | 0 | 0 | 1 | 0 | 0 | 1 | 0 | 0
26 | EMT | 1 | 36 | 2 | 5 | 217 | 3.25 | 0.14 | 2.5 | 28 | 28 | Na2SiO3 | NaAlO2 | [7] | 0 | 0 | 0 | 1 | 0 | 0 | 1 | 1 | 1
26 | EMT | 1 | 36 | 2 | 5 | 217 | 3.25 | 0.14 | 2.5 | 28 | 28 | Na2SiO3 | NaAlO2 | [7] | 0 | 0 | 0 | 1 | 0 | 0 | 1 | 1 | 0
26 | EMT | 1 | 36 | 2 | 5 | 217 | 3.25 | 0.14 | 2.5 | 28 | 28 | Na2SiO3 | NaAlO2 | [7] | 0 | 0 | 0 | 1 | 0 | 0 | 1 | 0 | 1
26 | EMT | 1 | 36 | 2 | 5 | 217 | 3.25 | 0.14 | 2.5 | 28 | 28 | Na2SiO3 | NaAlO2 | [7] | 0 | 0 | 0 | 1 | 0 | 0 | 1 | 0 | 0
26 | EMT | 1 | 36 | 2 | 5 | 217 | 4 | 0.14 | 2.5 | 28 | 28 | Na2SiO3 | NaAlO2 | [7] | 0 | 0 | 0 | 1 | 0 | 0 | 1 | 1 | 1
26 | EMT | 1 | 36 | 2 | 5 | 217 | 4 | 0.14 | 2.5 | 28 | 28 | Na2SiO3 | NaAlO2 | [7] | 0 | 0 | 0 | 1 | 0 | 0 | 1 | 1 | 0
26 | EMT | 1 | 36 | 2 | 5 | 217 | 4 | 0.14 | 2.5 | 28 | 28 | Na2SiO3 | NaAlO2 | [7] | 0 | 0 | 0 | 1 | 0 | 0 | 1 | 0 | 1
26 | EMT | 1 | 36 | 2 | 5 | 217 | 4 | 0.14 | 2.5 | 28 | 28 | Na2SiO3 | NaAlO2 | [7] | 0 | 0 | 0 | 1 | 0 | 0 | 1 | 0 | 0
26 | EMT | 1 | 36 | 2 | 5 | 217 | 5 | 0.14 | 2.5 | 28 | 28 | Na2SiO3 | NaAlO2 | [7] | 0 | 0 | 0 | 1 | 0 | 0 | 1 | 1 | 1
26 | EMT | 1 | 36 | 2 | 5 | 217 | 5 | 0.14 | 2.5 | 28 | 28 | Na2SiO3 | NaAlO2 | [7] | 0 | 0 | 0 | 1 | 0 | 0 | 1 | 1 | 0
26 | EMT | 1 | 36 | 2 | 5 | 217 | 5 | 0.14 | 2.5 | 28 | 28 | Na2SiO3 | NaAlO2 | [7] | 0 | 0 | 0 | 1 | 0 | 0 | 1 | 0 | 1
26 | EMT | 1 | 36 | 2 | 5 | 217 | 5 | 0.14 | 2.5 | 28 | 28 | Na2SiO3 | NaAlO2 | [7] | 0 | 0 | 0 | 1 | 0 | 0 | 1 | 0 | 0
26 | EMT | 1 | 36 | 2 | 5 | 217 | 7.5 | 0.14 | 2.5 | 28 | 28 | Na2SiO3 | NaAlO2 | [7] | 0 | 0 | 0 | 1 | 0 | 0 | 1 | 1 | 1
26 | EMT | 1 | 36 | 2 | 5 | 217 | 7.5 | 0.14 | 2.5 | 28 | 28 | Na2SiO3 | NaAlO2 | [7] | 0 | 0 | 0 | 1 | 0 | 0 | 1 | 1 | 0
26 | EMT | 1 | 36 | 2 | 5 | 217 | 7.5 | 0.14 | 2.5 | 28 | 28 | Na2SiO3 | NaAlO2 | [7] | 0 | 0 | 0 | 1 | 0 | 0 | 1 | 0 | 1
26 | EMT | 1 | 36 | 2 | 5 | 217 | 7.5 | 0.14 | 2.5 | 28 | 28 | Na2SiO3 | NaAlO2 | [7] | 0 | 0 | 0 | 1 | 0 | 0 | 1 | 0 | 0
27 | EMT | 1 | 37.01 | 1.74 | 6.34 | 450 | 2 | 0.17 | 3.64 | 6 | 550 | Ludox-SM30 | NaAlO2 | [8] | 0 | 0 | 1 | 0 | 0 | 0 | 1 | 1 | 1
27 | EMT | 1 | 37.01 | 1.74 | 6.34 | 450 | 2 | 0.17 | 3.64 | 6 | 550 | Ludox-SM30 | NaAlO2 | [8] | 0 | 0 | 1 | 0 | 0 | 0 | 1 | 1 | 0
27 | EMT | 1 | 37.01 | 1.74 | 6.34 | 450 | 2 | 0.17 | 3.64 | 6 | 550 | Ludox-SM30 | NaAlO2 | [8] | 0 | 0 | 1 | 0 | 0 | 0 | 1 | 0 | 1
27 | EMT | 1 | 37.01 | 1.74 | 6.34 | 450 | 2 | 0.17 | 3.64 | 6 | 550 | Ludox-SM30 | NaAlO2 | [8] | 0 | 0 | 1 | 0 | 0 | 0 | 1 | 0 | 0
27 | EMT | 1 | 37.01 | 1.74 | 6.34 | 450 | 3 | 0.17 | 3.64 | 6 | 550 | Ludox-SM30 | NaAlO2 | [8] | 0 | 0 | 1 | 0 | 0 | 0 | 1 | 1 | 1
27 | EMT | 1 | 37.01 | 1.74 | 6.34 | 450 | 3 | 0.17 | 3.64 | 6 | 550 | Ludox-SM30 | NaAlO2 | [8] | 0 | 0 | 1 | 0 | 0 | 0 | 1 | 1 | 0
27 | EMT | 1 | 37.01 | 1.74 | 6.34 | 450 | 3 | 0.17 | 3.64 | 6 | 550 | Ludox-SM30 | NaAlO2 | [8] | 0 | 0 | 1 | 0 | 0 | 0 | 1 | 0 | 1
27 | EMT | 1 | 37.01 | 1.74 | 6.34 | 450 | 3 | 0.17 | 3.64 | 6 | 550 | Ludox-SM30 | NaAlO2 | [8] | 0 | 0 | 1 | 0 | 0 | 0 | 1 | 0 | 0
27 | EMT | 1 | 37.01 | 1.74 | 6.34 | 450 | 3.25 | 0.17 | 3.64 | 6 | 550 | Ludox-SM30 | NaAlO2 | [8] | 0 | 0 | 1 | 0 | 0 | 0 | 1 | 1 | 1
27 | EMT | 1 | 37.01 | 1.74 | 6.34 | 450 | 3.25 | 0.17 | 3.64 | 6 | 550 | Ludox-SM30 | NaAlO2 | [8] | 0 | 0 | 1 | 0 | 0 | 0 | 1 | 1 | 0
27 | EMT | 1 | 37.01 | 1.74 | 6.34 | 450 | 3.25 | 0.17 | 3.64 | 6 | 550 | Ludox-SM30 | NaAlO2 | [8] | 0 | 0 | 1 | 0 | 0 | 0 | 1 | 0 | 1
27 | EMT | 1 | 37.01 | 1.74 | 6.34 | 450 | 3.25 | 0.17 | 3.64 | 6 | 550 | Ludox-SM30 | NaAlO2 | [8] | 0 | 0 | 1 | 0 | 0 | 0 | 1 | 0 | 0
27 | EMT | 1 | 37.01 | 1.74 | 6.34 | 450 | 4 | 0.17 | 3.64 | 6 | 550 | Ludox-SM30 | NaAlO2 | [8] | 0 | 0 | 1 | 0 | 0 | 0 | 1 | 1 | 1
27 | EMT | 1 | 37.01 | 1.74 | 6.34 | 450 | 4 | 0.17 | 3.64 | 6 | 550 | Ludox-SM30 | NaAlO2 | [8] | 0 | 0 | 1 | 0 | 0 | 0 | 1 | 1 | 0
27 | EMT | 1 | 37.01 | 1.74 | 6.34 | 450 | 4 | 0.17 | 3.64 | 6 | 550 | Ludox-SM30 | NaAlO2 | [8] | 0 | 0 | 1 | 0 | 0 | 0 | 1 | 0 | 1
27 | EMT | 1 | 37.01 | 1.74 | 6.34 | 450 | 4 | 0.17 | 3.64 | 6 | 550 | Ludox-SM30 | NaAlO2 | [8] | 0 | 0 | 1 | 0 | 0 | 0 | 1 | 0 | 0
27 | EMT | 1 | 37.01 | 1.74 | 6.34 | 450 | 5 | 0.17 | 3.64 | 6 | 550 | Ludox-SM30 | NaAlO2 | [8] | 0 | 0 | 1 | 0 | 0 | 0 | 1 | 1 | 1
27 | EMT | 1 | 37.01 | 1.74 | 6.34 | 450 | 5 | 0.17 | 3.64 | 6 | 550 | Ludox-SM30 | NaAlO2 | [8] | 0 | 0 | 1 | 0 | 0 | 0 | 1 | 1 | 0
27 | EMT | 1 | 37.01 | 1.74 | 6.34 | 450 | 5 | 0.17 | 3.64 | 6 | 550 | Ludox-SM30 | NaAlO2 | [8] | 0 | 0 | 1 | 0 | 0 | 0 | 1 | 0 | 1
27 | EMT | 1 | 37.01 | 1.74 | 6.34 | 450 | 5 | 0.17 | 3.64 | 6 | 550 | Ludox-SM30 | NaAlO2 | [8] | 0 | 0 | 1 | 0 | 0 | 0 | 1 | 0 | 0
27 | EMT | 1 | 37.01 | 1.74 | 6.34 | 450 | 7.5 | 0.17 | 3.64 | 6 | 550 | Ludox-SM30 | NaAlO2 | [8] | 0 | 0 | 1 | 0 | 0 | 0 | 1 | 1 | 1
27 | EMT | 1 | 37.01 | 1.74 | 6.34 | 450 | 7.5 | 0.17 | 3.64 | 6 | 550 | Ludox-SM30 | NaAlO2 | [8] | 0 | 0 | 1 | 0 | 0 | 0 | 1 | 1 | 0
27 | EMT | 1 | 37.01 | 1.74 | 6.34 | 450 | 7.5 | 0.17 | 3.64 | 6 | 550 | Ludox-SM30 | NaAlO2 | [8] | 0 | 0 | 1 | 0 | 0 | 0 | 1 | 0 | 1
27 | EMT | 1 | 37.01 | 1.74 | 6.34 | 450 | 7.5 | 0.17 | 3.64 | 6 | 550 | Ludox-SM30 | NaAlO2 | [8] | 0 | 0 | 1 | 0 | 0 | 0 | 1 | 0 | 0
35 | EMT+impurities | 0 | 36.9 | 2 | 5.15 | 240.3 | 2 | 0.14 | 2.58 | 36 | 30 | Na2SiO3 | NaAlO2 | [6] | 0 | 0 | 0 | 1 | 0 | 0 | 1 | 1 | 1
35 | EMT+impurities | 0 | 36.9 | 2 | 5.15 | 240.3 | 2 | 0.14 | 2.58 | 36 | 30 | Na2SiO3 | NaAlO2 | [6] | 0 | 0 | 0 | 1 | 0 | 0 | 1 | 1 | 0
35 | EMT+impurities | 0 | 36.9 | 2 | 5.15 | 240.3 | 2 | 0.14 | 2.58 | 36 | 30 | Na2SiO3 | NaAlO2 | [6] | 0 | 0 | 0 | 1 | 0 | 0 | 1 | 0 | 1
35 | EMT+impurities | 0 | 36.9 | 2 | 5.15 | 240.3 | 2 | 0.14 | 2.58 | 36 | 30 | Na2SiO3 | NaAlO2 | [6] | 0 | 0 | 0 | 1 | 0 | 0 | 1 | 0 | 0
35 | EMT+impurities | 0 | 36.9 | 2 | 5.15 | 240.3 | 3 | 0.14 | 2.58 | 36 | 30 | Na2SiO3 | NaAlO2 | [6] | 0 | 0 | 0 | 1 | 0 | 0 | 1 | 1 | 1
35 | EMT+impurities | 0 | 36.9 | 2 | 5.15 | 240.3 | 3 | 0.14 | 2.58 | 36 | 30 | Na2SiO3 | NaAlO2 | [6] | 0 | 0 | 0 | 1 | 0 | 0 | 1 | 1 | 0
35 | EMT+impurities | 0 | 36.9 | 2 | 5.15 | 240.3 | 3 | 0.14 | 2.58 | 36 | 30 | Na2SiO3 | NaAlO2 | [6] | 0 | 0 | 0 | 1 | 0 | 0 | 1 | 0 | 1
35 | EMT+impurities | 0 | 36.9 | 2 | 5.15 | 240.3 | 3 | 0.14 | 2.58 | 36 | 30 | Na2SiO3 | NaAlO2 | [6] | 0 | 0 | 0 | 1 | 0 | 0 | 1 | 0 | 0
35 | EMT+impurities | 0 | 36.9 | 2 | 5.15 | 240.3 | 3.25 | 0.14 | 2.58 | 36 | 30 | Na2SiO3 | NaAlO2 | [6] | 0 | 0 | 0 | 1 | 0 | 0 | 1 | 1 | 1
35 | EMT+impurities | 0 | 36.9 | 2 | 5.15 | 240.3 | 3.25 | 0.14 | 2.58 | 36 | 30 | Na2SiO3 | NaAlO2 | [6] | 0 | 0 | 0 | 1 | 0 | 0 | 1 | 1 | 0
35 | EMT+impurities | 0 | 36.9 | 2 | 5.15 | 240.3 | 3.25 | 0.14 | 2.58 | 36 | 30 | Na2SiO3 | NaAlO2 | [6] | 0 | 0 | 0 | 1 | 0 | 0 | 1 | 0 | 1
35 | EMT+impurities | 0 | 36.9 | 2 | 5.15 | 240.3 | 3.25 | 0.14 | 2.58 | 36 | 30 | Na2SiO3 | NaAlO2 | [6] | 0 | 0 | 0 | 1 | 0 | 0 | 1 | 0 | 0
35 | EMT+impurities | 0 | 36.9 | 2 | 5.15 | 240.3 | 4 | 0.14 | 2.58 | 36 | 30 | Na2SiO3 | NaAlO2 | [6] | 0 | 0 | 0 | 1 | 0 | 0 | 1 | 1 | 1
35 | EMT+impurities | 0 | 36.9 | 2 | 5.15 | 240.3 | 4 | 0.14 | 2.58 | 36 | 30 | Na2SiO3 | NaAlO2 | [6] | 0 | 0 | 0 | 1 | 0 | 0 | 1 | 1 | 0
35 | EMT+impurities | 0 | 36.9 | 2 | 5.15 | 240.3 | 4 | 0.14 | 2.58 | 36 | 30 | Na2SiO3 | NaAlO2 | [6] | 0 | 0 | 0 | 1 | 0 | 0 | 1 | 0 | 1
35 | EMT+impurities | 0 | 36.9 | 2 | 5.15 | 240.3 | 4 | 0.14 | 2.58 | 36 | 30 | Na2SiO3 | NaAlO2 | [6] | 0 | 0 | 0 | 1 | 0 | 0 | 1 | 0 | 0
35 | EMT+impurities | 0 | 36.9 | 2 | 5.15 | 240.3 | 5 | 0.14 | 2.58 | 36 | 30 | Na2SiO3 | NaAlO2 | [6] | 0 | 0 | 0 | 1 | 0 | 0 | 1 | 1 | 1
35 | EMT+impurities | 0 | 36.9 | 2 | 5.15 | 240.3 | 5 | 0.14 | 2.58 | 36 | 30 | Na2SiO3 | NaAlO2 | [6] | 0 | 0 | 0 | 1 | 0 | 0 | 1 | 1 | 0
35 | EMT+impurities | 0 | 36.9 | 2 | 5.15 | 240.3 | 5 | 0.14 | 2.58 | 36 | 30 | Na2SiO3 | NaAlO2 | [6] | 0 | 0 | 0 | 1 | 0 | 0 | 1 | 0 | 1
35 | EMT+impurities | 0 | 36.9 | 2 | 5.15 | 240.3 | 5 | 0.14 | 2.58 | 36 | 30 | Na2SiO3 | NaAlO2 | [6] | 0 | 0 | 0 | 1 | 0 | 0 | 1 | 0 | 0
35 | EMT+impurities | 0 | 36.9 | 2 | 5.15 | 240.3 | 7.5 | 0.14 | 2.58 | 36 | 30 | Na2SiO3 | NaAlO2 | [6] | 0 | 0 | 0 | 1 | 0 | 0 | 1 | 1 | 1
35 | EMT+impurities | 0 | 36.9 | 2 | 5.15 | 240.3 | 7.5 | 0.14 | 2.58 | 36 | 30 | Na2SiO3 | NaAlO2 | [6] | 0 | 0 | 0 | 1 | 0 | 0 | 1 | 1 | 0
35 | EMT+impurities | 0 | 36.9 | 2 | 5.15 | 240.3 | 7.5 | 0.14 | 2.58 | 36 | 30 | Na2SiO3 | NaAlO2 | [6] | 0 | 0 | 0 | 1 | 0 | 0 | 1 | 0 | 1
35 | EMT+impurities | 0 | 36.9 | 2 | 5.15 | 240.3 | 7.5 | 0.14 | 2.58 | 36 | 30 | Na2SiO3 | NaAlO2 | [6] | 0 | 0 | 0 | 1 | 0 | 0 | 1 | 0 | 0
36 | EMT+impurities | 0 | 36.9 | 2 | 5.15 | 240.3 | 2 | 0.14 | 2.58 | 36 | 30 | Na2SiO3 | NaAlO2 | [14] | 0 | 0 | 0 | 1 | 0 | 0 | 1 | 1 | 1
36 | EMT+impurities | 0 | 36.9 | 2 | 5.15 | 240.3 | 2 | 0.14 | 2.58 | 36 | 30 | Na2SiO3 | NaAlO2 | [14] | 0 | 0 | 0 | 1 | 0 | 0 | 1 | 1 | 0
36 | EMT+impurities | 0 | 36.9 | 2 | 5.15 | 240.3 | 2 | 0.14 | 2.58 | 36 | 30 | Na2SiO3 | NaAlO2 | [14] | 0 | 0 | 0 | 1 | 0 | 0 | 1 | 0 | 1
36 | EMT+impurities | 0 | 36.9 | 2 | 5.15 | 240.3 | 2 | 0.14 | 2.58 | 36 | 30 | Na2SiO3 | NaAlO2 | [14] | 0 | 0 | 0 | 1 | 0 | 0 | 1 | 0 | 0
36 | EMT+impurities | 0 | 36.9 | 2 | 5.15 | 240.3 | 3 | 0.14 | 2.58 | 36 | 30 | Na2SiO3 | NaAlO2 | [14] | 0 | 0 | 0 | 1 | 0 | 0 | 1 | 1 | 1
36 | EMT+impurities | 0 | 36.9 | 2 | 5.15 | 240.3 | 3 | 0.14 | 2.58 | 36 | 30 | Na2SiO3 | NaAlO2 | [14] | 0 | 0 | 0 | 1 | 0 | 0 | 1 | 1 | 0
36 | EMT+impurities | 0 | 36.9 | 2 | 5.15 | 240.3 | 3 | 0.14 | 2.58 | 36 | 30 | Na2SiO3 | NaAlO2 | [14] | 0 | 0 | 0 | 1 | 0 | 0 | 1 | 0 | 1
36 | EMT+impurities | 0 | 36.9 | 2 | 5.15 | 240.3 | 3 | 0.14 | 2.58 | 36 | 30 | Na2SiO3 | NaAlO2 | [14] | 0 | 0 | 0 | 1 | 0 | 0 | 1 | 0 | 0
36 | EMT+impurities | 0 | 36.9 | 2 | 5.15 | 240.3 | 3.25 | 0.14 | 2.58 | 36 | 30 | Na2SiO3 | NaAlO2 | [14] | 0 | 0 | 0 | 1 | 0 | 0 | 1 | 1 | 1
36 | EMT+impurities | 0 | 36.9 | 2 | 5.15 | 240.3 | 3.25 | 0.14 | 2.58 | 36 | 30 | Na2SiO3 | NaAlO2 | [14] | 0 | 0 | 0 | 1 | 0 | 0 | 1 | 1 | 0
36 | EMT+impurities | 0 | 36.9 | 2 | 5.15 | 240.3 | 3.25 | 0.14 | 2.58 | 36 | 30 | Na2SiO3 | NaAlO2 | [14] | 0 | 0 | 0 | 1 | 0 | 0 | 1 | 0 | 1
36 | EMT+impurities | 0 | 36.9 | 2 | 5.15 | 240.3 | 3.25 | 0.14 | 2.58 | 36 | 30 | Na2SiO3 | NaAlO2 | [14] | 0 | 0 | 0 | 1 | 0 | 0 | 1 | 0 | 0
36 | EMT+impurities | 0 | 36.9 | 2 | 5.15 | 240.3 | 4 | 0.14 | 2.58 | 36 | 30 | Na2SiO3 | NaAlO2 | [14] | 0 | 0 | 0 | 1 | 0 | 0 | 1 | 1 | 1
36 | EMT+impurities | 0 | 36.9 | 2 | 5.15 | 240.3 | 4 | 0.14 | 2.58 | 36 | 30 | Na2SiO3 | NaAlO2 | [14] | 0 | 0 | 0 | 1 | 0 | 0 | 1 | 1 | 0
36 | EMT+impurities | 0 | 36.9 | 2 | 5.15 | 240.3 | 4 | 0.14 | 2.58 | 36 | 30 | Na2SiO3 | NaAlO2 | [14] | 0 | 0 | 0 | 1 | 0 | 0 | 1 | 0 | 1
36 | EMT+impurities | 0 | 36.9 | 2 | 5.15 | 240.3 | 4 | 0.14 | 2.58 | 36 | 30 | Na2SiO3 | NaAlO2 | [14] | 0 | 0 | 0 | 1 | 0 | 0 | 1 | 0 | 0
36 | EMT+impurities | 0 | 36.9 | 2 | 5.15 | 240.3 | 5 | 0.14 | 2.58 | 36 | 30 | Na2SiO3 | NaAlO2 | [14] | 0 | 0 | 0 | 1 | 0 | 0 | 1 | 1 | 1
36 | EMT+impurities | 0 | 36.9 | 2 | 5.15 | 240.3 | 5 | 0.14 | 2.58 | 36 | 30 | Na2SiO3 | NaAlO2 | [14] | 0 | 0 | 0 | 1 | 0 | 0 | 1 | 1 | 0
36 | EMT+impurities | 0 | 36.9 | 2 | 5.15 | 240.3 | 5 | 0.14 | 2.58 | 36 | 30 | Na2SiO3 | NaAlO2 | [14] | 0 | 0 | 0 | 1 | 0 | 0 | 1 | 0 | 1
36 | EMT+impurities | 0 | 36.9 | 2 | 5.15 | 240.3 | 5 | 0.14 | 2.58 | 36 | 30 | Na2SiO3 | NaAlO2 | [14] | 0 | 0 | 0 | 1 | 0 | 0 | 1 | 0 | 0
36 | EMT+impurities | 0 | 36.9 | 2 | 5.15 | 240.3 | 7.5 | 0.14 | 2.58 | 36 | 30 | Na2SiO3 | NaAlO2 | [14] | 0 | 0 | 0 | 1 | 0 | 0 | 1 | 1 | 1
36 | EMT+impurities | 0 | 36.9 | 2 | 5.15 | 240.3 | 7.5 | 0.14 | 2.58 | 36 | 30 | Na2SiO3 | NaAlO2 | [14] | 0 | 0 | 0 | 1 | 0 | 0 | 1 | 1 | 0
36 | EMT+impurities | 0 | 36.9 | 2 | 5.15 | 240.3 | 7.5 | 0.14 | 2.58 | 36 | 30 | Na2SiO3 | NaAlO2 | [14] | 0 | 0 | 0 | 1 | 0 | 0 | 1 | 0 | 1
36 | EMT+impurities | 0 | 36.9 | 2 | 5.15 | 240.3 | 7.5 | 0.14 | 2.58 | 36 | 30 | Na2SiO3 | NaAlO2 | [14] | 0 | 0 | 0 | 1 | 0 | 0 | 1 | 0 | 0
37 | Amorphous | 0 | 4.8 | 2 | 10 | 140 | 2 | 2.08 | 5 | 144 | 110 | Fumed silica | NaAlO2 | [2] | 1 | 0 | 0 | 0 | 0 | 0 | 1 | 1 | 1
37 | Amorphous | 0 | 4.8 | 2 | 10 | 140 | 2 | 2.08 | 5 | 144 | 110 | Fumed silica | NaAlO2 | [2] | 1 | 0 | 0 | 0 | 0 | 0 | 1 | 1 | 0
37 | Amorphous | 0 | 4.8 | 2 | 10 | 140 | 2 | 2.08 | 5 | 144 | 110 | Fumed silica | NaAlO2 | [2] | 1 | 0 | 0 | 0 | 0 | 0 | 1 | 0 | 1
37 | Amorphous | 0 | 4.8 | 2 | 10 | 140 | 2 | 2.08 | 5 | 144 | 110 | Fumed silica | NaAlO2 | [2] | 1 | 0 | 0 | 0 | 0 | 0 | 1 | 0 | 0
37 | Amorphous | 0 | 4.8 | 2 | 10 | 140 | 3 | 2.08 | 5 | 144 | 110 | Fumed silica | NaAlO2 | [2] | 1 | 0 | 0 | 0 | 0 | 0 | 1 | 1 | 1
37 | Amorphous | 0 | 4.8 | 2 | 10 | 140 | 3 | 2.08 | 5 | 144 | 110 | Fumed silica | NaAlO2 | [2] | 1 | 0 | 0 | 0 | 0 | 0 | 1 | 1 | 0
37 | Amorphous | 0 | 4.8 | 2 | 10 | 140 | 3 | 2.08 | 5 | 144 | 110 | Fumed silica | NaAlO2 | [2] | 1 | 0 | 0 | 0 | 0 | 0 | 1 | 0 | 1
37 | Amorphous | 0 | 4.8 | 2 | 10 | 140 | 3 | 2.08 | 5 | 144 | 110 | Fumed silica | NaAlO2 | [2] | 1 | 0 | 0 | 0 | 0 | 0 | 1 | 0 | 0
37 | Amorphous | 0 | 4.8 | 2 | 10 | 140 | 3.25 | 2.08 | 5 | 144 | 110 | Fumed silica | NaAlO2 | [2] | 1 | 0 | 0 | 0 | 0 | 0 | 1 | 1 | 1
37 | Amorphous | 0 | 4.8 | 2 | 10 | 140 | 3.25 | 2.08 | 5 | 144 | 110 | Fumed silica | NaAlO2 | [2] | 1 | 0 | 0 | 0 | 0 | 0 | 1 | 1 | 0
37 | Amorphous | 0 | 4.8 | 2 | 10 | 140 | 3.25 | 2.08 | 5 | 144 | 110 | Fumed silica | NaAlO2 | [2] | 1 | 0 | 0 | 0 | 0 | 0 | 1 | 0 | 1
37 | Amorphous | 0 | 4.8 | 2 | 10 | 140 | 3.25 | 2.08 | 5 | 144 | 110 | Fumed silica | NaAlO2 | [2] | 1 | 0 | 0 | 0 | 0 | 0 | 1 | 0 | 0
37 | Amorphous | 0 | 4.8 | 2 | 10 | 140 | 4 | 2.08 | 5 | 144 | 110 | Fumed silica | NaAlO2 | [2] | 1 | 0 | 0 | 0 | 0 | 0 | 1 | 1 | 1
37 | Amorphous | 0 | 4.8 | 2 | 10 | 140 | 4 | 2.08 | 5 | 144 | 110 | Fumed silica | NaAlO2 | [2] | 1 | 0 | 0 | 0 | 0 | 0 | 1 | 1 | 0
37 | Amorphous | 0 | 4.8 | 2 | 10 | 140 | 4 | 2.08 | 5 | 144 | 110 | Fumed silica | NaAlO2 | [2] | 1 | 0 | 0 | 0 | 0 | 0 | 1 | 0 | 1
37 | Amorphous | 0 | 4.8 | 2 | 10 | 140 | 4 | 2.08 | 5 | 144 | 110 | Fumed silica | NaAlO2 | [2] | 1 | 0 | 0 | 0 | 0 | 0 | 1 | 0 | 0
37 | Amorphous | 0 | 4.8 | 2 | 10 | 140 | 5 | 2.08 | 5 | 144 | 110 | Fumed silica | NaAlO2 | [2] | 1 | 0 | 0 | 0 | 0 | 0 | 1 | 1 | 1
37 | Amorphous | 0 | 4.8 | 2 | 10 | 140 | 5 | 2.08 | 5 | 144 | 110 | Fumed silica | NaAlO2 | [2] | 1 | 0 | 0 | 0 | 0 | 0 | 1 | 1 | 0
37 | Amorphous | 0 | 4.8 | 2 | 10 | 140 | 5 | 2.08 | 5 | 144 | 110 | Fumed silica | NaAlO2 | [2] | 1 | 0 | 0 | 0 | 0 | 0 | 1 | 0 | 1
37 | Amorphous | 0 | 4.8 | 2 | 10 | 140 | 5 | 2.08 | 5 | 144 | 110 | Fumed silica | NaAlO2 | [2] | 1 | 0 | 0 | 0 | 0 | 0 | 1 | 0 | 0
37 | Amorphous | 0 | 4.8 | 2 | 10 | 140 | 7.5 | 2.08 | 5 | 144 | 110 | Fumed silica | NaAlO2 | [2] | 1 | 0 | 0 | 0 | 0 | 0 | 1 | 1 | 1
37 | Amorphous | 0 | 4.8 | 2 | 10 | 140 | 7.5 | 2.08 | 5 | 144 | 110 | Fumed silica | NaAlO2 | [2] | 1 | 0 | 0 | 0 | 0 | 0 | 1 | 1 | 0
37 | Amorphous | 0 | 4.8 | 2 | 10 | 140 | 7.5 | 2.08 | 5 | 144 | 110 | Fumed silica | NaAlO2 | [2] | 1 | 0 | 0 | 0 | 0 | 0 | 1 | 0 | 1
37 | Amorphous | 0 | 4.8 | 2 | 10 | 140 | 7.5 | 2.08 | 5 | 144 | 110 | Fumed silica | NaAlO2 | [2] | 1 | 0 | 0 | 0 | 0 | 0 | 1 | 0 | 0